## Sheet1
风压kPa | 顶压 | 风温 | O2_FYL | TT 顶温 | MQLYL 煤气利用率
400.24 | 235.98 | 1229.85 | 2.55 | 167.25 | 46.42
406.05 | 236.11 | 1230.12 | 2.55 | 173.09 | 46
407.38 | 236.04 | 1229.66 | 2.54 | 171.97 | 46.42
405.49 | 236.19 | 1229.97 | 2.55 | 181.01 | 46.37
407.02 | 236.26 | 1229.83 | 2.54 | 184.52 | 46.61
408.58 | 236.01 | 1230.15 | 2.53 | 185.29 | 46.53
411.44 | 236.02 | 1229.66 | 2.53 | 187.57 | 46.76
409.36 | 236.09 | 1229.98 | 2.53 | 178.77 | 46.97
407.85 | 236.02 | 1229.75 | 2.53 | 180.5 | 47.21
407.9 | 236.2 | 1230.14 | 2.57 | 180.08 | 47.32
406.71 | 236.12 | 1229.76 | 2.61 | 170.57 | 47.35
407.11 | 236.09 | 1230.05 | 2.62 | 160.52 | 47.52
408.4 | 236.1 | 1229.91 | 2.62 | 149.22 | 47.66
409.62 | 235.97 | 1230 | 2.62 | 159.85 | 47.66
408.87 | 235.88 | 1229.67 | 2.63 | 162.79 | 47.95
409.71 | 236 | 1230.02 | 2.62 | 175.5 | 47.52
409.37 | 235.98 | 1229.92 | 2.63 | 177.57 | 47.39
412.67 | 236.15 | 1230.2 | 2.64 | 186.01 | 47.05
414.2 | 236 | 1229.74 | 2.62 | 188.59 | 46.61
411.82 | 236.03 | 1230.13 | 2.64 | 180.05 | 46.84
408.29 | 235.96 | 1229.71 | 2.63 | 179.6 | 47.06
409.4 | 236 | 1230.13 | 2.63 | 169.58 | 47.14
405.15 | 236.12 | 1229.69 | 2.63 | 156.8 | 47.3
408.44 | 236.21 | 1229.99 | 2.61 | 152.98 | 47.62
407.82 | 235.96 | 1229.78 | 2.62 | 159.95 | 47.6
409.41 | 235.96 | 1230.15 | 2.62 | 155.65 | 47.48
409.29 | 235.87 | 1229.82 | 2.63 | 168.25 | 47.53
408.35 | 236.07 | 1230.05 | 2.63 | 164.74 | 47.45
412.44 | 236.09 | 1229.79 | 2.63 | 162.58 | 47.46
408.52 | 236.05 | 1230.15 | 2.65 | 163.38 | 47.5
409.25 | 236 | 1229.71 | 2.62 | 149.82 | 48.15
408.84 | 236.08 | 1229.99 | 2.63 | 149.76 | 47.81
405.15 | 236.05 | 1229.78 | 2.62 | 145.26 | 47.55
407.34 | 236 | 1230.17 | 2.62 | 152.59 | 47.58
412.32 | 236.1 | 1229.82 | 2.63 | 157.98 | 47.5
411.78 | 236.21 | 1230.01 | 2.64 | 164.84 | 47.28
409.03 | 236.04 | 1229.83 | 2.64 | 156.48 | 47.14
412.03 | 235.98 | 1230.09 | 2.64 | 160.58 | 47.13
411.38 | 236 | 1229.56 | 2.65 | 170.43 | 46.95
411.82 | 236.05 | 1230.02 | 2.66 | 167.36 | 47.06
410.04 | 235.9 | 1229.86 | 2.64 | 158.01 | 47.13
412.67 | 235.93 | 1230.1 | 2.64 | 160.95 | 47.36
411.56 | 236 | 1229.64 | 2.65 | 159.28 | 47.47
407.55 | 235.97 | 1230.05 | 2.64 | 150.34 | 47.35
413.54 | 235.91 | 1229.97 | 2.63 | 165.72 | 47.74
412.32 | 236 | 1230.06 | 2.63 | 167.98 | 47.27
410.5 | 235.83 | 1229.73 | 2.64 | 164.07 | 47.02
415.05 | 235.97 | 1230.07 | 2.63 | 170.64 | 47.13
414.54 | 235.96 | 1229.85 | 2.64 | 174.68 | 47.21
413.29 | 235.95 | 1229.97 | 2.66 | 174.4 | 47.89
406.58 | 235.96 | 1229.7 | 2.67 | 163.89 | 47.82
407.93 | 235.84 | 1230.02 | 2.67 | 164.77 | 48.06
409.26 | 235.93 | 1229.94 | 2.68 | 161.45 | 48.33
417.55 | 236.1 | 1222.69 | 2.67 | 164.68 | 48.6
414.47 | 235.79 | 1200.58 | 2.69 | 175.04 | 48.04
414.4 | 235.95 | 1209.79 | 2.68 | 161.4 | 48.43
415.7 | 236.09 | 1209.89 | 2.68 | 164.23 | 49.01
418.35 | 235.86 | 1209.92 | 2.69 | 174.96 | 48.41
416.22 | 235.99 | 1209.67 | 2.27 | 169.14 | 47.97
407.02 | 235.88 | 1214.44 | 2.21 | 179.85 | 47.98
413.32 | 235.98 | 1223.74 | 2.23 | 166.18 | 48.46
419.89 | 235.96 | 1225.2 | 1.93 | 189.97 | 48.42
414.45 | 235.96 | 1224.63 | 1.1 | 203.75 | 48.21
409.46 | 234.57 | 1224.91 | 1.05 | 210.39 | 47.9
413.71 | 230.93 | 1227.3 | 1.03 | 210.64 | 47.64
410.44 | 231.01 | 1230 | 1.05 | 214.34 | 46.59
404.54 | 231.05 | 1229.85 | 0.26 | 228.75 | 46.58
378.96 | 205.46 | 1204.37 | 0.43 | 231.5 | 45.04
382.23 | 205.72 | 1223.33 | 0.61 | 217.31 | 46.36
392.15 | 208.79 | 1229.92 | 0.63 | 220.9 | 47.51
391.53 | 211.09 | 1230.01 | 0.66 | 249.04 | 46.83
377.28 | 210.87 | 1229.63 | 0.68 | 246.37 | 47.35
371.73 | 210.95 | 1230.04 | 0.66 | 245.67 | 45.75
379.87 | 210.95 | 1229.88 | 0.64 | 242.48 | 46.12
387.82 | 210.86 | 1230.01 | 0.64 | 247.82 | 46.36
389.51 | 210.63 | 1229.76 | 0.64 | 247.27 | 46.47
385.82 | 211.05 | 1230.09 | 0.65 | 240.73 | 46.15
388.31 | 212.33 | 1230.08 | 0.63 | 252.54 | 46.65
393.89 | 215.24 | 1209.9 | 0.83 | 245.2 | 46.83
397.15 | 219.94 | 1199.82 | 1.09 | 244.25 | 46.89
402.3 | 226.17 | 1176.57 | 1.54 | 244.08 | 46.89
408.09 | 229.09 | 1168.32 | 1.8 | 226.58 | 47.48
411.08 | 230.96 | 1149.82 | 1.98 | 215.74 | 47.64
409.55 | 231.07 | 1149.83 | 2.06 | 223.98 | 47.44
407.39 | 231.16 | 1156.88 | 2.1 | 216.81 | 47.83
409.14 | 231.18 | 1185.2 | 2.11 | 194.36 | 47.8
410.74 | 230.91 | 1197.01 | 2.1 | 198.68 | 47.57
411.03 | 231.11 | 1207.63 | 2.11 | 194.38 | 47.43
411.29 | 231.03 | 1209.95 | 2.12 | 188.94 | 48.26
409.37 | 231.03 | 1214.84 | 2.12 | 196.72 | 47.88
408.87 | 231.03 | 1221.59 | 2.12 | 195.91 | 47.49
411.67 | 230.96 | 1224.82 | 2.12 | 203.17 | 47.05
407.78 | 230.97 | 1228.78 | 2.13 | 201.48 | 46.41
408.12 | 231.44 | 1229.91 | 2.15 | 201.38 | 47
411.33 | 231.17 | 1229.96 | 2.17 | 204.95 | 47.25
408.41 | 231.06 | 1229.7 | 2.17 | 212.59 | 46.99
403.14 | 231.11 | 1229.99 | 2.18 | 197.1 | 46.88
402.61 | 231.05 | 1229.86 | 2.19 | 195.63 | 46.74
406.47 | 231.12 | 1230.1 | 2.2 | 190.46 | 47.86
406.46 | 231.06 | 1229.75 | 2.19 | 202.73 | 47.37
405.4 | 231.22 | 1229.95 | 2.2 | 199.56 | 46.85
408.61 | 231 | 1229.92 | 2.19 | 200.65 | 47.12
409.51 | 231.2 | 1230.1 | 2.19 | 198.49 | 47.22
406.73 | 231.12 | 1229.72 | 2.19 | 201.23 | 46.8
406.52 | 231.13 | 1230.05 | 2.21 | 215.78 | 46.7
411.44 | 231.01 | 1229.92 | 2.29 | 207.52 | 46.96
408.3 | 231.1 | 1214.35 | 2.32 | 217.99 | 46.37
403.73 | 230.82 | 1225.85 | 2.29 | 208.98 | 46.28
410.55 | 231.08 | 1230.03 | 2.3 | 221.7 | 46.96
408.15 | 230.92 | 1229.88 | 2.3 | 203.35 | 46.38
407.74 | 231.17 | 1230.2 | 2.3 | 198.24 | 46.92
405.95 | 231.09 | 1229.78 | 2.31 | 197.79 | 47.12
407.87 | 230.97 | 1230.01 | 2.31 | 198.79 | 47.03
404.61 | 231.08 | 1229.98 | 2.31 | 190.1 | 46.99
405.48 | 231.06 | 1229.82 | 2.29 | 188.63 | 47.11
407.07 | 231.02 | 1229.93 | 2.36 | 193.73 | 47.36
407.92 | 231.07 | 1229.92 | 2.41 | 187.72 | 46.61
407.79 | 231 | 1229.97 | 2.48 | 184.47 | 46.84
408.07 | 230.96 | 1229.92 | 2.49 | 179.84 | 46.78
408.03 | 230.9 | 1229.84 | 2.47 | 171.37 | 46.73
406.48 | 231.11 | 1230.02 | 2.47 | 193.16 | 46.09
402.82 | 231.05 | 1229.82 | 2.49 | 181.99 | 46.2
404.7 | 231.13 | 1230.04 | 2.49 | 177.2 | 46.39
406.44 | 231.15 | 1229.76 | 2.49 | 177.81 | 46.25
407.47 | 231.02 | 1229.96 | 2.52 | 181.52 | 46.69
405.38 | 230.78 | 1229.73 | 2.59 | 197.6 | 46.5
407.38 | 230.96 | 1229.55 | 2.72 | 159.34 | 46.89
411.66 | 231.22 | 1228.81 | 2.78 | 158.52 | 47.06
411.98 | 231.08 | 1225.76 | 2.79 | 158.46 | 46.64
411.09 | 230.94 | 1209.83 | 2.77 | 156.36 | 46.77
409.13 | 230.98 | 1214.94 | 2.78 | 165.52 | 46.66
406.22 | 230.91 | 1219.72 | 2.77 | 163.65 | 46.6
407.94 | 231.14 | 1220.01 | 2.87 | 155.8 | 46.83
408.79 | 231.12 | 1224.2 | 2.96 | 153.07 | 47.55
407.77 | 231.14 | 1224.88 | 2.95 | 158.79 | 47.04
409.8 | 230.97 | 1224.77 | 2.95 | 160.56 | 46.54
409.21 | 230.95 | 1225.13 | 2.94 | 169.27 | 46.55
408.67 | 231.07 | 1224.76 | 3.01 | 173.65 | 46.74
411.16 | 230.93 | 1225.12 | 3.06 | 184.88 | 46.63
406.11 | 231.06 | 1224.82 | 3.06 | 179.04 | 46.4
406.35 | 230.94 | 1225.01 | 3.05 | 189.21 | 46.46
406.8 | 231.09 | 1224.83 | 3.11 | 185.76 | 46.57
403.03 | 230.92 | 1225.15 | 3.14 | 183.81 | 46.91
404.9 | 231.1 | 1224.73 | 3.16 | 185.71 | 46.87
402.93 | 231.08 | 1224.87 | 3.16 | 183.04 | 47.08
405.16 | 231.03 | 1225.04 | 3.15 | 176.15 | 47.05
407.01 | 230.99 | 1225.01 | 3.15 | 171.98 | 47.23
406.77 | 231 | 1228.97 | 3.14 | 173.29 | 46.95
408.31 | 231.06 | 1230.14 | 3.15 | 178.99 | 47.19
408.86 | 230.92 | 1229.77 | 3.15 | 169.59 | 47.36
406.07 | 231.18 | 1229.93 | 3.15 | 171.58 | 47.29
409.03 | 230.73 | 1229.77 | 3.15 | 170.61 | 47.19
412.48 | 232.07 | 1230.05 | 3.16 | 171.01 | 47.25
412.25 | 232.24 | 1229.82 | 3.17 | 178.35 | 47.39
411.18 | 232.13 | 1229.99 | 3.2 | 169.34 | 47.51
410.95 | 231.9 | 1229.67 | 3.19 | 168.84 | 47.13
413.08 | 231.85 | 1212.58 | 3.26 | 163.63 | 47.42
404.29 | 231.12 | 1209.72 | 3.26 | 170.34 | 47.4
403.89 | 231.03 | 1214.15 | 3.19 | 171.04 | 46.72
411.36 | 230.91 | 1219.83 | 3.16 | 170.64 | 47.01
404.79 | 230.89 | 1219.84 | 3.17 | 169.89 | 46.98
408.7 | 231.11 | 1219.8 | 3.18 | 168.61 | 46.63
410.5 | 231.08 | 1220.12 | 3.17 | 170.67 | 46.39
408.3 | 230.99 | 1219.72 | 3.15 | 174.04 | 46.15
411.98 | 230.86 | 1220.01 | 3.16 | 178.25 | 45.87
407.26 | 231.06 | 1219.88 | 3.21 | 174.09 | 46.46
403.72 | 231.01 | 1219.93 | 3.17 | 167.09 | 46.68
404.81 | 231.07 | 1221.87 | 3.16 | 154.08 | 47.08
408.6 | 230.99 | 1225.02 | 3.15 | 171.23 | 47
408.08 | 231.12 | 1224.96 | 3.19 | 169.01 | 47.11
404.86 | 231.06 | 1225.06 | 3.18 | 180.15 | 46.89
403.78 | 230.89 | 1224.63 | 3.17 | 173.63 | 46.35
403.07 | 231.13 | 1225 | 3.15 | 176.55 | 46.7
407.57 | 230.96 | 1228.56 | 3.18 | 180.14 | 46.76
409.1 | 230.98 | 1230.09 | 3.18 | 174.35 | 46.55
406.51 | 231.03 | 1229.56 | 3.19 | 184.47 | 46
403.91 | 230.99 | 1229.98 | 3.17 | 175.97 | 45.66
405.84 | 231.11 | 1229.97 | 3.16 | 178.07 | 45.27
407.33 | 231.03 | 1230.25 | 3.17 | 178.49 | 44.77
403.7 | 231.04 | 1229.73 | 3.17 | 192.02 | 45.47
401.87 | 231 | 1229.85 | 3.16 | 177.45 | 46.32
405.77 | 231.13 | 1229.68 | 3.15 | 184.56 | 45.83
404.07 | 230.91 | 1230 | 3.14 | 170.86 | 46.37
406.55 | 230.99 | 1229.54 | 3.15 | 180.81 | 46.55
409.78 | 230.96 | 1229.84 | 3.13 | 181.72 | 46.34
410.71 | 231.01 | 1229.73 | 3.14 | 183.48 | 46.56
408.18 | 230.96 | 1230.08 | 3.14 | 180.39 | 46.62
408.52 | 231.09 | 1226.74 | 3.14 | 179.21 | 46.85
405.46 | 231.01 | 1229.03 | 3.15 | 175.41 | 46.57
404.72 | 230.97 | 1230.34 | 3.15 | 177.21 | 46.62
409.03 | 230.9 | 1230.3 | 3.15 | 191.19 | 46.7
409.89 | 230.88 | 1217.18 | 3.13 | 190.78 | 46.6
407.82 | 231.13 | 1210.05 | 3.14 | 179.29 | 46.64
404.34 | 231.02 | 1209.86 | 3.14 | 174.15 | 46.77
407.48 | 230.93 | 1210.14 | 3.16 | 183.57 | 46.58
405.71 | 230.96 | 1209.6 | 3.18 | 175.31 | 46.7
405.47 | 231.03 | 1210.06 | 3.17 | 178.42 | 46.77
403.96 | 230.96 | 1209.74 | 3.13 | 176.97 | 46.69
405.75 | 230.96 | 1209.85 | 3.15 | 175.14 | 46.62
406.48 | 231.09 | 1209.86 | 3.14 | 185.25 | 46.52
403.07 | 231.05 | 1210.32 | 3.15 | 180.32 | 46.65
401.64 | 230.98 | 1209.81 | 3.14 | 176.8 | 46.58
403.49 | 230.88 | 1209.82 | 3.15 | 177.71 | 46.43
405.37 | 230.98 | 1209.73 | 3.12 | 180.86 | 46.88
409.65 | 231.01 | 1210.02 | 3.14 | 193.13 | 46.72
410.39 | 231.05 | 1209.8 | 3.16 | 187.61 | 46.6
407.44 | 230.9 | 1210.19 | 3.17 | 190.11 | 46.72
403.48 | 230.85 | 1209.73 | 3.15 | 183.05 | 46.88
406.48 | 230.92 | 1210.68 | 3.14 | 178.19 | 47.39
410.98 | 230.93 | 1215.36 | 3.15 | 178.44 | 47.74
407.67 | 230.98 | 1220.02 | 3.15 | 173.82 | 47.39
404.13 | 230.89 | 1224.99 | 3.13 | 170.51 | 47.1
403.91 | 230.96 | 1230.01 | 3.12 | 179.24 | 46.75
401.52 | 230.83 | 1229.93 | 3.14 | 170.19 | 46.94
402.58 | 230.93 | 1230.17 | 3.15 | 156.99 | 46.89
405.46 | 230.96 | 1229.64 | 3.16 | 159.11 | 47.02
407.64 | 231.02 | 1230.05 | 3.14 | 161.11 | 46.95
404.61 | 231 | 1238.15 | 3.16 | 165.12 | 47.19
401.18 | 230.92 | 1240.11 | 3.15 | 157.66 | 47.04
406.14 | 231.05 | 1239.69 | 3.15 | 166.97 | 47.29
403.4 | 231.06 | 1240.06 | 3.13 | 161.14 | 47.17
405.76 | 231.1 | 1239.83 | 3.12 | 161.91 | 47.3
406.7 | 230.86 | 1240.19 | 3.14 | 164.23 | 47.28
406.37 | 231.01 | 1239.62 | 3.13 | 156.39 | 47.46
405.7 | 230.99 | 1240.03 | 3.14 | 163.24 | 47.75
404.96 | 231.11 | 1239.8 | 3.13 | 163.05 | 47.56
404.78 | 231.01 | 1240 | 3.14 | 171.68 | 47.22
406.28 | 231.1 | 1237.9 | 3.14 | 184.98 | 46.9
406.59 | 230.98 | 1233.18 | 3.14 | 178.48 | 46.66
406.52 | 231.01 | 1229.84 | 3.15 | 175.92 | 46.71
400.99 | 230.91 | 1230.16 | 3.13 | 186.27 | 46.69
404.35 | 230.94 | 1229.75 | 3.12 | 172.18 | 47.11
406.1 | 230.96 | 1230.02 | 3.13 | 187.2 | 46.93
406.34 | 230.99 | 1229.71 | 3.12 | 184.88 | 46.54
409.1 | 230.88 | 1230.2 | 3.13 | 180.38 | 46.51
410.6 | 231.06 | 1229.73 | 3.14 | 175.85 | 46.5
407.5 | 231.12 | 1230.05 | 3.12 | 179.76 | 46.68
409.12 | 231.11 | 1229.92 | 3.13 | 183.02 | 46.41
409.33 | 230.94 | 1229.99 | 3.13 | 180.61 | 46.85
407.75 | 231.05 | 1229.78 | 3.13 | 177.81 | 47.32
407.48 | 230.97 | 1229.98 | 3.13 | 178.07 | 47.3
410.58 | 231.05 | 1229.8 | 3.13 | 177.11 | 47.13
413.4 | 231.1 | 1230.17 | 3.14 | 188.24 | 46.4
403.53 | 231.01 | 1229.73 | 3.17 | 182.75 | 46.39
408.95 | 231.25 | 1230.07 | 3.18 | 173.01 | 46.65
409.53 | 231.11 | 1229.68 | 3.17 | 176.15 | 46.63
406.95 | 230.99 | 1230.03 | 3.17 | 182.87 | 46.72
409.66 | 230.99 | 1229.8 | 3.17 | 178.58 | 46.82
406.09 | 230.71 | 1229.98 | 3.16 | 177.3 | 46.69
404.17 | 230.93 | 1229.97 | 3.15 | 170.97 | 47.06
407.9 | 230.95 | 1229.97 | 3.14 | 170.03 | 47.46
407.09 | 230.93 | 1229.82 | 3.13 | 165.48 | 47.94
405.28 | 230.85 | 1229.88 | 3.13 | 171.04 | 47.78
411.84 | 230.79 | 1230.06 | 3.14 | 184.32 | 47.28
410.51 | 231.07 | 1230.04 | 3.16 | 176.47 | 47.24
407.03 | 231.07 | 1229.77 | 3.15 | 176.81 | 47.39
404 | 230.93 | 1229.91 | 3.14 | 167.62 | 47.79
406.26 | 230.96 | 1229.84 | 3.14 | 170.9 | 47.86
402.81 | 230.84 | 1229.91 | 3.15 | 162.53 | 47.56
404.24 | 231.03 | 1229.71 | 3.14 | 157.76 | 47.7
406.2 | 231.15 | 1229.9 | 3.16 | 173.1 | 47.2
403.51 | 230.97 | 1229.82 | 3.15 | 156.53 | 46.93
404.97 | 230.95 | 1230.11 | 3.16 | 160.8 | 47.56
405.81 | 230.97 | 1229.62 | 3.12 | 164.23 | 47.02
406.01 | 231.01 | 1229.95 | 3.12 | 165.16 | 46.81
406.86 | 231.14 | 1229.85 | 3.14 | 168.64 | 46.87
406.83 | 231.08 | 1230.02 | 3.13 | 164.21 | 47.02
406.61 | 231.07 | 1229.74 | 3.14 | 172.45 | 46.89
406.01 | 230.9 | 1230.01 | 3.13 | 179.44 | 46.6
406.91 | 230.94 | 1229.82 | 3.12 | 157.11 | 46.55
410.59 | 231.16 | 1230.04 | 3.13 | 170.36 | 46.62
410.89 | 231.04 | 1229.68 | 3.17 | 191.3 | 46.99
408.73 | 231.03 | 1229.92 | 3.22 | 178.94 | 47.49
410.78 | 230.94 | 1229.83 | 3.2 | 175.58 | 47.08
409.57 | 231.02 | 1230.05 | 3.2 | 174.03 | 47.05
407.29 | 231.03 | 1229.73 | 3.21 | 168.17 | 47.04
406.36 | 231.05 | 1229.98 | 3.17 | 173.64 | 47.4
409.33 | 230.95 | 1229.85 | 3.16 | 175.78 | 47.46
412.24 | 229.46 | 1230.18 | 3.29 | 183.88 | 47.33
407.06 | 227.96 | 1229.67 | 3.3 | 177.15 | 47.18
399.02 | 227 | 1229.93 | 3.29 | 161.89 | 48.01
399.9 | 226.02 | 1229.92 | 3.26 | 169.78 | 47.87
395.57 | 220.64 | 1229.95 | 3.01 | 170.1 | 47.56
393.41 | 217.14 | 1200.06 | 0.25 | 225.15 | 45.11
400.37 | 220.28 | 1199.67 | 1.03 | 229.57 | 46
401.31 | 223.62 | 1199.82 | 1.34 | 211.25 | 46.52
400.01 | 225.91 | 1202.88 | 2.06 | 210.64 | 46.56
407.36 | 226.63 | 1210.14 | 2.27 | 202.72 | 46.39
402.31 | 226.8 | 1209.76 | 2.31 | 193.79 | 45.99
407.57 | 227.15 | 1209.93 | 2.32 | 197.7 | 47.04
407.24 | 227.72 | 1209.78 | 2.32 | 191.27 | 47.29
409.08 | 227.94 | 1210 | 2.33 | 186.85 | 47.74
406.33 | 227.16 | 1209.75 | 2.13 | 195.01 | 47.57
403.91 | 226.12 | 1210 | 2.09 | 235.41 | 47.03
381.36 | 207.74 | 1216.3 | 2.16 | 192.89 | 45.86
381.24 | 206.37 | 1229.17 | 2.1 | 199.97 | 46.19
390.4 | 211.34 | 1229.74 | 2.1 | 204.64 | 47.54
391.34 | 212.7 | 1229.95 | 2.1 | 206.57 | 47.57
390.94 | 212.47 | 1229.82 | 2.1 | 202.25 | 47.69
394.99 | 215.74 | 1230.11 | 2.09 | 200.83 | 46.95
389.78 | 216.8 | 1229.84 | 2.12 | 214.82 | 46.24
382.97 | 216.83 | 1230.02 | 2.11 | 200.95 | 46.58
389.61 | 216.89 | 1229.87 | 2.1 | 219.77 | 46.77
397.07 | 219.47 | 1230.05 | 2.22 | 222.03 | 45.83
397.4 | 222.39 | 1229.7 | 2.26 | 197.49 | 46.67
401.01 | 222.97 | 1229.89 | 2.42 | 200.24 | 46.97
402.85 | 222.98 | 1229.93 | 2.6 | 202.52 | 46.6
405.86 | 223.6 | 1227.73 | 2.64 | 214.39 | 46.49
407.71 | 225.78 | 1209.82 | 2.66 | 206.24 | 46.97
407.55 | 225.97 | 1209.91 | 2.69 | 202.99 | 46.75
404.32 | 225.74 | 1209.98 | 2.64 | 203.01 | 46.1
407.53 | 226.17 | 1218.11 | 2.61 | 198.77 | 46.95
410.03 | 225.72 | 1224.72 | 2.63 | 199.08 | 46.81
408.25 | 225.27 | 1224.98 | 2.65 | 198.27 | 47.08
404.67 | 225.31 | 1224.63 | 2.68 | 205.68 | 46.98
403.96 | 225.98 | 1225.11 | 2.67 | 191.5 | 47.8
408.04 | 226.01 | 1224.74 | 2.65 | 198.58 | 48.14
406.49 | 226.04 | 1224.94 | 2.67 | 206.46 | 48.17
408.86 | 225.98 | 1225.02 | 2.66 | 201.63 | 48.37
408.45 | 225.89 | 1224.99 | 2.67 | 205.53 | 47.58
409.03 | 226.04 | 1224.68 | 2.67 | 200.31 | 47.98
406.59 | 226 | 1224.94 | 2.67 | 203.47 | 48.11
402.97 | 225.97 | 1224.82 | 2.67 | 208.79 | 47.28
407.18 | 225.94 | 1225.05 | 2.66 | 208.76 | 47.79
409.8 | 225.92 | 1224.83 | 2.68 | 211.36 | 47.81
411.54 | 225.66 | 1225.02 | 2.67 | 213.81 | 47.73
399.71 | 222.39 | 1224.96 | 2.74 | 210.66 | 46.81
396.36 | 221.65 | 1224.99 | 2.75 | 162.86 | 47.51
401.48 | 221.76 | 1224.7 | 2.73 | 167.16 | 47.82
401.97 | 221.93 | 1224.9 | 2.74 | 181.79 | 48.02
396.31 | 221.43 | 1225.25 | 2.72 | 190.96 | 47.61
397.34 | 221.75 | 1230.15 | 2.7 | 187.77 | 47.01
404.98 | 221.92 | 1229.65 | 2.7 | 184.64 | 47.77
400.22 | 221.97 | 1229.92 | 2.69 | 191.98 | 47.94
400.09 | 224.72 | 1229.83 | 2.67 | 188.81 | 48.21
408.69 | 225.87 | 1230.01 | 2.66 | 186.12 | 48.21
409.18 | 225.97 | 1229.76 | 2.67 | 195.29 | 48.73
406.4 | 225.99 | 1229.96 | 2.65 | 209.25 | 48.52
405.91 | 225.9 | 1229.87 | 2.66 | 200.65 | 48.68
405.78 | 225.87 | 1229.86 | 2.66 | 194 | 48.78
403.89 | 225.92 | 1229.78 | 2.66 | 182.88 | 48.03
403.9 | 225.91 | 1230.05 | 2.66 | 190.51 | 48.9
403.48 | 225.91 | 1229.99 | 2.63 | 198.47 | 48.33
401.36 | 225.9 | 1229.87 | 2.63 | 222.25 | 46.8
403.98 | 225.97 | 1229.84 | 2.64 | 210.22 | 47.23
407.12 | 225.87 | 1229.95 | 2.65 | 201.33 | 47.96
410.02 | 226.01 | 1229.82 | 2.64 | 212.08 | 48.2
400.37 | 225.69 | 1229.97 | 2.65 | 214 | 46.77
400.92 | 225.79 | 1229.79 | 2.65 | 201.68 | 47.63
403.7 | 225.86 | 1230.11 | 2.64 | 205.71 | 47.66
407.15 | 225.72 | 1229.81 | 2.66 | 219.32 | 47.33
404.08 | 225.9 | 1230.17 | 2.67 | 207.07 | 47.2
398.37 | 224.79 | 1229.79 | 2.71 | 200.64 | 47.28
401.86 | 226.01 | 1229.87 | 2.77 | 211.26 | 47.72
406.42 | 226.07 | 1229.82 | 2.86 | 213.78 | 47.87
404.98 | 224.92 | 1230.31 | 2.89 | 215.59 | 47.58
403.97 | 225.93 | 1229.49 | 2.89 | 213.13 | 47.26
403.93 | 225.1 | 1230.01 | 2.9 | 235.18 | 47.52
400.41 | 225.42 | 1230.01 | 2.89 | 225.52 | 46.6
405.17 | 226.03 | 1230.11 | 2.86 | 203.76 | 47.04
407.81 | 225.9 | 1229.84 | 2.89 | 209.87 | 47.86
409.7 | 226.04 | 1230.11 | 2.9 | 219.46 | 48.41
408.34 | 225.95 | 1229.61 | 2.9 | 233.42 | 48.04
403.48 | 225.86 | 1230.3 | 2.91 | 233.26 | 46.4
405.08 | 225.82 | 1229.93 | 2.87 | 222.19 | 46.58
405.55 | 226.04 | 1230.04 | 2.89 | 243.64 | 46.66
409.45 | 225.85 | 1229.76 | 2.88 | 237.16 | 46.62
401.57 | 226.05 | 1230.1 | 2.88 | 221.47 | 45.83
405.76 | 226.05 | 1229.75 | 2.88 | 238.52 | 47
412.11 | 226.05 | 1229.97 | 2.89 | 262.07 | 47.08
410.17 | 225.75 | 1229.8 | 2.96 | 254.81 | 46.65
346.21 | 189.55 | 1210.64 | 0.99 | 246.5 | 46.11
337.68 | 179.08 | 1199.84 | 1.02 | 246.39 | 45.9
358.93 | 187.94 | 1199.94 | 1.15 | 204.21 | 47.12
381.57 | 203.58 | 1199.86 | 1.1 | 246.65 | 46.94
390.48 | 211.05 | 1200.09 | 1.07 | 250.99 | 46.35
392.11 | 215.2 | 1203.89 | 1.08 | 254.8 | 46.52
386.28 | 212.88 | 1209.54 | 1.13 | 241.62 | 46.66
377.31 | 206.84 | 1215.2 | 1.11 | 224.56 | 46.21
387.38 | 210.9 | 1214.9 | 1.08 | 235.58 | 46.52
393.23 | 214.33 | 1214.86 | 1.24 | 238.72 | 46.32
394.69 | 216.44 | 1216.3 | 1.5 | 236.57 | 46.31
395.33 | 218.05 | 1219.76 | 1.58 | 216.38 | 46.16
397.18 | 217.88 | 1220.3 | 1.66 | 235.26 | 46.68
394.67 | 218.53 | 1219.73 | 1.76 | 236.04 | 46.36
396.35 | 220.42 | 1219.86 | 2.03 | 225.78 | 46.78
399.15 | 220.85 | 1219.85 | 2.09 | 236.33 | 46.98
400.14 | 221.03 | 1220.1 | 2.1 | 217.67 | 46.54
393.08 | 220.85 | 1219.73 | 2.12 | 211.04 | 46.77
395.22 | 221.01 | 1219.93 | 2.08 | 209.14 | 47.01
397.82 | 220.15 | 1204.35 | 2.12 | 221.25 | 47.21
386.18 | 220.99 | 1200.02 | 2.11 | 224.7 | 46.73
393.41 | 221.07 | 1199.82 | 2.09 | 220.7 | 46.35
391.23 | 219.31 | 1199.97 | 1.54 | 244.12 | 46.79
356.04 | 202.17 | 1199.99 | 0.22 | 183.86 | 45.52
387.27 | 210.9 | 1199.86 | 0.62 | 188.65 | 47.27
389.62 | 213.49 | 1199.94 | 0.75 | 208.09 | 47.21
393.14 | 216.56 | 1204.72 | 1.19 | 228.48 | 47.13
400.39 | 220.65 | 1210.09 | 1.46 | 224.4 | 47.24
395.23 | 220.2 | 1209.75 | 1.47 | 223.24 | 46.14
398.79 | 221.19 | 1209.93 | 1.5 | 243.94 | 46.8
404.24 | 223 | 1209.8 | 1.66 | 222.7 | 46.99
402.35 | 222.86 | 1210.39 | 1.68 | 227.33 | 47.09
401.7 | 222.92 | 1209.75 | 1.65 | 229.53 | 47.23
398.14 | 223.01 | 1212.39 | 1.73 | 212.28 | 47.47
405.53 | 223.61 | 1219.88 | 1.92 | 225.15 | 47.94
404.25 | 224.84 | 1220.03 | 1.95 | 207.19 | 47.93
400.63 | 225.06 | 1219.67 | 1.95 | 194.01 | 47.98
401.28 | 225.24 | 1219.88 | 2.07 | 182.81 | 47.91
403.22 | 226.15 | 1219.7 | 2.17 | 194.75 | 48.57
398.29 | 226.11 | 1220.25 | 2.24 | 192.97 | 47.85
395.93 | 226.01 | 1228.26 | 2.24 | 198.57 | 48.76
399.14 | 226.01 | 1229.93 | 2.26 | 182.85 | 49.07
403.74 | 226.06 | 1229.82 | 2.33 | 181.69 | 49.13
401.22 | 225.14 | 1230.16 | 2.32 | 190.34 | 47.89
403.64 | 225.94 | 1229.66 | 2.41 | 191.91 | 47.45
406.17 | 225.91 | 1230.09 | 2.53 | 187.4 | 47.48
407.81 | 226.24 | 1229.87 | 2.56 | 216.13 | 47.65
399.39 | 227.91 | 1230.23 | 2.54 | 203.14 | 47.09
405.05 | 227.92 | 1229.69 | 2.52 | 192.45 | 47.1
409.42 | 227.98 | 1230.02 | 2.53 | 192.86 | 47.4
410.65 | 227.94 | 1229.87 | 2.52 | 189.49 | 47.86
412.89 | 228 | 1230.04 | 2.53 | 195.23 | 48.16
408.41 | 227.99 | 1229.62 | 2.57 | 201.65 | 48.06
407.87 | 227.95 | 1230.05 | 2.55 | 189.62 | 47.45
409.09 | 228.1 | 1229.78 | 2.55 | 184.72 | 47.45
407.13 | 227.85 | 1230.16 | 2.65 | 210.78 | 46.81
403.62 | 227.93 | 1229.76 | 2.76 | 184.92 | 47.25
405.07 | 228.03 | 1229.99 | 2.82 | 194.31 | 47.47
405.61 | 228.07 | 1229.87 | 2.8 | 186.74 | 47.86
408.78 | 227.96 | 1230.25 | 2.81 | 179.13 | 48.19
402.55 | 228.03 | 1229.69 | 2.8 | 180.08 | 47.66
405.28 | 227.94 | 1229.9 | 2.8 | 178.57 | 48.47
402.86 | 228.03 | 1229.92 | 2.8 | 185.83 | 47.99
404.21 | 227.96 | 1230.07 | 2.8 | 187.44 | 47.89
405.43 | 227.97 | 1229.56 | 2.8 | 177.47 | 48.57
409.87 | 228.14 | 1229.95 | 2.8 | 184.65 | 48.56
399.67 | 227.95 | 1229.91 | 2.83 | 211.05 | 47.08
394.76 | 227.96 | 1230.28 | 2.77 | 204.03 | 46.82
395.62 | 227.96 | 1229.76 | 2.69 | 206.03 | 45.5
393.74 | 227.99 | 1229.95 | 2.8 | 210.05 | 45.44
394.44 | 227.82 | 1229.91 | 2.25 | 197.78 | 46.41
391.25 | 221.42 | 1229.89 | 2.13 | 216.21 | 46.54
151.62 | 70.03 | 1221.39 | 0.11 | 152.44 | 47.45
400.64 | 227.8 | 1153.6 | 1.76 | 189.08 | 46.72
400.91 | 229.25 | 1177.37 | 2.03 | 195.74 | 46.74
405.27 | 231.02 | 1190.13 | 2.24 | 198.85 | 46.64
407.17 | 231.21 | 1190.45 | 2.51 | 200.09 | 46.64
403.26 | 231.02 | 1189.97 | 2.68 | 195.85 | 47.26
408.04 | 231.07 | 1189.64 | 2.78 | 211.88 | 47.68
411.7 | 230.88 | 1190.45 | 2.8 | 204.07 | 47.49
408.37 | 230.96 | 1190.71 | 2.79 | 197.86 | 47.11
410.38 | 231 | 1212.87 | 2.81 | 187.8 | 47.19
407.57 | 230.93 | 1219.7 | 2.82 | 178.84 | 47.56
407.28 | 231.12 | 1225.01 | 2.86 | 172.24 | 47.71
409.83 | 231.19 | 1229.68 | 2.96 | 178.52 | 47.4
402.36 | 230.88 | 1230.03 | 3.04 | 156.62 | 47.69
399.47 | 231.02 | 1229.79 | 3.07 | 159.7 | 47.38
403.11 | 231.02 | 1230.38 | 3.08 | 164.61 | 47.75
404.69 | 231.06 | 1229.67 | 3.1 | 177.13 | 47.42
404.23 | 230.98 | 1229.97 | 3.09 | 174.16 | 47.43
401.87 | 231.04 | 1229.66 | 3.09 | 174 | 47.58
396.95 | 231.15 | 1230.33 | 3.08 | 166.71 | 47.85
395.74 | 231.02 | 1229.76 | 3.08 | 168.75 | 47.79
401.99 | 231.01 | 1229.9 | 3.05 | 171.9 | 47.53
400.6 | 231.11 | 1229.87 | 3.02 | 174.18 | 47.32
403.84 | 231 | 1230.3 | 3.08 | 163.53 | 47.51
404.76 | 231.87 | 1229.69 | 3.13 | 166.88 | 47.62
404.47 | 232.82 | 1230.06 | 3.21 | 172.03 | 47.38
407.07 | 233.83 | 1229.88 | 3.21 | 174.54 | 46.94
406.82 | 234.92 | 1230.2 | 3.22 | 159.04 | 47.33
407.52 | 236.04 | 1229.72 | 3.21 | 153.23 | 47.83
411.6 | 235.98 | 1229.94 | 3.2 | 157.07 | 47.76
412.26 | 236.04 | 1229.81 | 3.21 | 156.37 | 47.67
407.32 | 236.07 | 1230.31 | 3.22 | 159.96 | 47.54
410.66 | 236.03 | 1229.74 | 3.22 | 154.06 | 47.53
410.79 | 236.17 | 1229.96 | 3.23 | 159.35 | 47.16
408.26 | 236.06 | 1229.83 | 3.27 | 144.18 | 46.93
411.21 | 235.76 | 1230.27 | 3.39 | 147.04 | 46.92
412.14 | 235.82 | 1229.62 | 3.39 | 150.17 | 46.27
411.78 | 235.99 | 1229.96 | 3.39 | 144.88 | 46.45
396.21 | 232.99 | 1229.85 | 2.27 | 139.32 | 46.2
397.76 | 230.96 | 1230.17 | 0.91 | 150.11 | 47.32
375.98 | 206.2 | 1203.75 | 0.46 | 175.41 | 48.54
396.22 | 220.46 | 1197 | 1.1 | 187.29 | 47.71
394.44 | 221.69 | 1215.01 | 1.25 | 190.25 | 47.3
397.08 | 226.02 | 1218.85 | 1.74 | 192.16 | 46.42
402.64 | 226.18 | 1225.29 | 1.96 | 188.97 | 46
393.66 | 225.8 | 1230.16 | 1.98 | 196.91 | 46.19
395.34 | 226.94 | 1230.3 | 2.11 | 182.73 | 46.51
401.12 | 228.59 | 1229.55 | 2.22 | 177.16 | 46.67
397.73 | 229.65 | 1230.03 | 2.43 | 176.97 | 46.22
396.62 | 230.19 | 1229.84 | 2.5 | 170.15 | 46.58
401.58 | 231.09 | 1230.25 | 2.51 | 171.99 | 47.14
401.38 | 231.06 | 1229.69 | 2.59 | 190.72 | 46.79
401.56 | 230.84 | 1229.99 | 2.64 | 163.76 | 46.48
403.73 | 230.97 | 1229.76 | 1.57 | 170.68 | 46.82
395.08 | 225.67 | 1168.72 | 0.62 | 145.39 | 46.04
397.06 | 226.68 | 1195.03 | 1.22 | 138.95 | 46.26
405.13 | 226.97 | 1199.82 | 1.43 | 132.82 | 45.63
414.33 | 226.9 | 1194.3 | 1.5 | 134.66 | 45.33
410.51 | 226.97 | 1156.07 | 1.51 | 124.34 | 45.67
398.95 | 226.92 | 1153.94 | 1.5 | 122.38 | 45.82
391.18 | 224.81 | 1171.83 | 1.5 | 131.19 | 45.79
399.31 | 223.84 | 1182.33 | 1.51 | 143.75 | 46.8
396.57 | 223.9 | 1196.95 | 1.51 | 167.92 | 46.5
388.47 | 223.98 | 1209.56 | 1.51 | 154.83 | 47.16
388.04 | 224.04 | 1212.68 | 1.51 | 149.11 | 46.79
394.04 | 223.95 | 1206.52 | 1.37 | 159.85 | 47.61
399.96 | 220.77 | 1090.27 | 0.22 | 200.77 | 46.18
396.02 | 220.97 | 1118.35 | 0.75 | 194.87 | 44.63
398.59 | 220.99 | 1133.05 | 0.96 | 219.95 | 45.54
394.37 | 220.94 | 1142.46 | 1.15 | 220.72 | 45.2
394.5 | 220.82 | 1150.07 | 1.42 | 204.89 | 44.77
393.68 | 220.71 | 1149.75 | 1.73 | 194.21 | 45.56
397.03 | 221 | 1149.9 | 1.9 | 193.24 | 45.84
399.04 | 221.03 | 1151.5 | 1.9 | 199.35 | 46.15
401.57 | 220.85 | 1160 | 1.93 | 188.78 | 46.15
403.43 | 221.07 | 1159.92 | 2.03 | 222 | 46.67
400.39 | 220.64 | 1140.34 | 2.2 | 219.34 | 46.83
401.16 | 221.51 | 1129.94 | 2.35 | 187.23 | 46.91
404.61 | 227.12 | 1129.82 | 2.41 | 186.06 | 46.88
405.99 | 227.86 | 1129.96 | 2.48 | 173.99 | 46.93
399.31 | 228.98 | 1134.81 | 2.48 | 167.19 | 47.51
400.6 | 230.99 | 1148.88 | 2.48 | 175.62 | 47.11
398.2 | 231.07 | 1161.67 | 2.48 | 175.08 | 46.94
397.28 | 230.98 | 1172.16 | 2.48 | 181.98 | 46.76
398.32 | 230.96 | 1179.85 | 2.47 | 168.81 | 46.89
399.63 | 231.07 | 1168.84 | 2.47 | 173.29 | 47.15
404.76 | 231.01 | 1148.52 | 2.47 | 170.64 | 47.23
405.5 | 230.88 | 1129.77 | 2.5 | 175.53 | 47.21
400.74 | 230.87 | 1129.87 | 2.55 | 176.01 | 46.99
403.33 | 230.95 | 1147.3 | 2.55 | 175.56 | 46.84
407.22 | 230.84 | 1168.36 | 2.54 | 176.36 | 47.41
405.33 | 230.88 | 1174.84 | 2.61 | 169.46 | 47.36
402.07 | 230.93 | 1185.49 | 2.68 | 158.79 | 47.89
404.73 | 230.95 | 1216.74 | 2.8 | 169.23 | 47.79
403 | 230.89 | 1227.13 | 2.83 | 166.21 | 47.13
404.12 | 230.9 | 1229.83 | 2.85 | 165.65 | 48.09
407.24 | 230.99 | 1229.94 | 2.86 | 162.79 | 48.06
404.54 | 231.01 | 1229.84 | 2.31 | 152.41 | 48.31
391.88 | 225.05 | 1230.13 | 0.55 | 201.07 | 44.25
388.18 | 224.86 | 1229.94 | 0.58 | 192.46 | 45.26
384.56 | 224.97 | 1229.99 | 0.57 | 164.78 | 45.25
397.61 | 224.87 | 1229.73 | 0.58 | 151.91 | 45.57
400.08 | 224.89 | 1215.94 | 0.76 | 167.47 | 45.93
392.4 | 225.06 | 1179.75 | 1.11 | 160.47 | 45.56
391.13 | 224.97 | 1199.1 | 1.22 | 150.16 | 45.46
396.16 | 224.92 | 1218.7 | 1.34 | 146.51 | 45.2
397.44 | 224.98 | 1219.98 | 1.57 | 131.45 | 46.14
396.95 | 224.99 | 1219.93 | 1.68 | 140.59 | 46.46
394.98 | 225.58 | 1220 | 1.72 | 128.35 | 46.76
399.52 | 225.93 | 1219.67 | 1.82 | 133.49 | 46.97
404.34 | 226.03 | 1220.01 | 2.11 | 146.52 | 46.42
400.64 | 225.91 | 1222.18 | 2.29 | 151.99 | 45.39
399.27 | 225.95 | 1229.9 | 2.3 | 156.15 | 46.09
400.52 | 225.95 | 1229.77 | 2.4 | 148.67 | 46.21
398.59 | 226.04 | 1229.93 | 1.96 | 151.97 | 46.1
397.31 | 225.96 | 1229.91 | 2.48 | 152.95 | 46.38
396.09 | 226.14 | 1230.09 | 2.49 | 149.87 | 46.61
402.71 | 226.01 | 1229.81 | 2.5 | 158.14 | 46.34
401.16 | 227.71 | 1229.92 | 2.51 | 158.97 | 46.38
401.28 | 230.09 | 1229.89 | 2.5 | 162.59 | 46.45
407.51 | 230.89 | 1230.12 | 2.51 | 162.94 | 46.38
405.2 | 231.17 | 1229.82 | 2.51 | 161.08 | 46.44
406.71 | 231.08 | 1229.94 | 2.49 | 138.79 | 46.35
408.53 | 231.01 | 1202.13 | 2.49 | 143.45 | 46.14
406.79 | 231.04 | 1199.98 | 2.5 | 134.76 | 46.21
411.14 | 231.16 | 1199.79 | 2.49 | 142.93 | 46.48
410.02 | 230.99 | 1199.94 | 2.49 | 147.04 | 46.31
413.78 | 230.8 | 1209.9 | 2.52 | 148.24 | 46.32
411.18 | 230.97 | 1210.06 | 2.53 | 159.94 | 45.95
407.11 | 231.06 | 1217.32 | 2.59 | 153.93 | 46.32
406.15 | 231.13 | 1229.92 | 2.71 | 147.9 | 46.8
408.66 | 230.94 | 1229.8 | 2.71 | 161.88 | 46.43
414.49 | 230.95 | 1230.01 | 2.73 | 156.88 | 46.21
412.65 | 230.87 | 1229.77 | 2.75 | 162.91 | 46.44
407.18 | 231.13 | 1229.97 | 2.78 | 154.39 | 46.6
408.11 | 230.83 | 1229.79 | 2.75 | 157.14 | 46.85
406.15 | 231.26 | 1230.09 | 2.74 | 156.51 | 47.1
408.45 | 230.87 | 1229.83 | 2.72 | 152.48 | 47.3
409.81 | 230.97 | 1230 | 2.71 | 161.87 | 47.41
407.16 | 230.97 | 1229.82 | 2.74 | 160.3 | 47.49
406.73 | 231.02 | 1230.31 | 2.85 | 161.3 | 47.37
410.08 | 231.21 | 1229.81 | 2.94 | 168.29 | 47.6
407.66 | 231 | 1230.03 | 3 | 157.36 | 47.85
402.33 | 231.21 | 1229.79 | 3.05 | 158.5 | 47.76
404.15 | 231.11 | 1230.24 | 3.07 | 165.8 | 47.9
407.7 | 231 | 1229.76 | 3.07 | 162.8 | 48.03
410.83 | 230.97 | 1229.99 | 3.1 | 159.64 | 46.71
404.83 | 231.02 | 1229.85 | 3.1 | 163.14 | 47.17
407.14 | 231.1 | 1230.12 | 3.06 | 157.06 | 46.8
408.95 | 231.01 | 1229.76 | 3.04 | 160.1 | 46.98
406.53 | 231 | 1229.92 | 3.03 | 152.39 | 46.92
405.93 | 231.4 | 1229.84 | 3.04 | 160.88 | 46.89
410.73 | 232.09 | 1230.38 | 3.07 | 162.17 | 46.43
411.94 | 232.05 | 1229.8 | 3.04 | 154.17 | 46.48
407.85 | 232.89 | 1229.91 | 3.05 | 156.22 | 46.63
408.64 | 232.83 | 1229.88 | 3.04 | 164.69 | 46.59
403.05 | 232.94 | 1230.05 | 3.07 | 163.32 | 46.51
404.4 | 232.94 | 1229.78 | 3.09 | 147.85 | 46.9
401.43 | 232.91 | 1229.89 | 3.09 | 157.53 | 46.86
409.58 | 233.21 | 1229.88 | 3.09 | 155.66 | 46.7
409.63 | 232.97 | 1230.17 | 3.09 | 154.42 | 47.04
407.02 | 233.02 | 1229.7 | 3.1 | 149.1 | 46.75
400.52 | 232.99 | 1229.88 | 3.08 | 145.54 | 46.86
404.26 | 233.17 | 1229.91 | 3.09 | 145.81 | 47.04
409.41 | 233.14 | 1230.11 | 3.17 | 149.8 | 46.93
405.04 | 233.09 | 1229.74 | 3.18 | 151.27 | 46.96
407.39 | 233.09 | 1229.87 | 3.11 | 149.45 | 46.72
406.77 | 233.03 | 1229.91 | 3.09 | 141.66 | 46.81
399.58 | 233.09 | 1229.98 | 3.09 | 153.63 | 46.71
409.38 | 233.03 | 1229.73 | 3.16 | 152.75 | 46.6
403.82 | 233.01 | 1229.99 | 3.1 | 150.96 | 46.42
407.59 | 233.12 | 1229.98 | 3.08 | 157.54 | 46.48
404.85 | 233.08 | 1230.12 | 3.07 | 159.37 | 46.63
404.29 | 233.04 | 1229.77 | 3.08 | 159.89 | 46.09
411.37 | 232.86 | 1229.95 | 3.08 | 165.32 | 46.13
408.42 | 233.05 | 1229.97 | 3.08 | 172.35 | 45.87
406.6 | 233.02 | 1230.05 | 3.08 | 169.87 | 46.07
407.44 | 233.04 | 1229.81 | 3.08 | 147.12 | 47.14
407.3 | 232.97 | 1229.83 | 3.05 | 149.25 | 47.01
408.89 | 233.06 | 1229.78 | 3.04 | 153.82 | 46.4
412.74 | 232.9 | 1230.14 | 3.08 | 155.83 | 45.93
411.22 | 233.06 | 1229.75 | 3.1 | 156.43 | 45.4
410.6 | 232.82 | 1229.9 | 3.1 | 152.19 | 45.44
411.23 | 233.16 | 1229.76 | 3.09 | 156.46 | 45.37
411.65 | 233 | 1230.19 | 3.1 | 164.84 | 45.59
412.46 | 233.03 | 1229.71 | 3.12 | 169.94 | 45.53
411.09 | 233.05 | 1229.9 | 3.1 | 158.04 | 45.94
413.96 | 233.13 | 1229.75 | 3.1 | 158.1 | 46.28
412.05 | 233 | 1230.05 | 3.15 | 162.5 | 46.56
404.63 | 233.08 | 1229.78 | 3.09 | 155.4 | 46.6
411.52 | 233.04 | 1229.85 | 3.05 | 144.17 | 46.85
413.24 | 232.93 | 1229.86 | 3.06 | 154.69 | 47.08
418.49 | 232.85 | 1230.02 | 3.11 | 153.98 | 47.25
408.47 | 232.81 | 1229.73 | 3.14 | 140.27 | 47.62
401.9 | 232 | 1229.87 | 3.12 | 149.05 | 47.49
399.16 | 231.98 | 1229.9 | 3.08 | 135.88 | 47.51
401.6 | 232.01 | 1230.38 | 3.1 | 146.77 | 47.8
404.75 | 232.06 | 1229.73 | 3.1 | 154.54 | 47.26
404.36 | 232.28 | 1229.89 | 3.1 | 154.86 | 47.34
409.54 | 231.68 | 1229.93 | 3.11 | 152.58 | 46.69
409.87 | 231.02 | 1230.27 | 3.11 | 154.71 | 46.4
406.95 | 231.02 | 1229.91 | 3.11 | 155.96 | 46.68
406.89 | 231.1 | 1229.94 | 3.11 | 151.75 | 46.6
408.78 | 230.79 | 1229.87 | 3.13 | 166.87 | 46.49
401.04 | 231.07 | 1230.12 | 3.11 | 150.59 | 46.46
402.67 | 231 | 1229.77 | 3.1 | 144.13 | 46.86
401.52 | 230.97 | 1229.8 | 3.08 | 143.76 | 47.15
408.63 | 231.93 | 1229.73 | 3.11 | 149.36 | 46.45
409.86 | 232.01 | 1230.18 | 3.09 | 148.11 | 46.65
406.04 | 232.04 | 1229.93 | 3.08 | 139.6 | 46.98
404.46 | 231.89 | 1230.02 | 3.08 | 147.78 | 46.44
411.34 | 232.06 | 1229.82 | 3.13 | 161.28 | 46.03
408 | 232 | 1230.05 | 3.11 | 163.78 | 46.05
402.13 | 232.15 | 1229.81 | 3.1 | 147.61 | 46.1
403.43 | 232.12 | 1229.51 | 3.09 | 154.16 | 46.27
401.73 | 232.13 | 1230.08 | 3.08 | 147.6 | 46.41
404.24 | 232 | 1230.18 | 3.05 | 146.88 | 46.69
407.77 | 231.14 | 1229.6 | 3.05 | 146.9 | 46.1
408.89 | 230.93 | 1229.94 | 3.07 | 153.44 | 45.84
404.98 | 231.04 | 1229.82 | 3.09 | 159.04 | 45.72
407.33 | 231.07 | 1229.98 | 3.08 | 147.79 | 46.13
412.56 | 231.12 | 1229.85 | 3.07 | 152.7 | 45.71
412.72 | 231.09 | 1230.04 | 3.06 | 155.14 | 45.17
412.12 | 230.92 | 1229.75 | 3.08 | 148.15 | 45.33
412.79 | 230.98 | 1229.92 | 3.1 | 149.61 | 45.22
412.67 | 231 | 1229.9 | 3.09 | 155.17 | 45.36
407.9 | 230.97 | 1229.92 | 3.1 | 155.1 | 45.49
411 | 231.06 | 1229.83 | 3.09 | 144.31 | 45.87
415.84 | 230.95 | 1203.82 | 3.14 | 149.95 | 46.08
408.34 | 231.1 | 1202.13 | 3.13 | 139.88 | 46.24
410 | 230.8 | 1208.35 | 3.14 | 154.95 | 46.21
409.77 | 230.98 | 1213.03 | 3.11 | 161.39 | 45.98
415.4 | 230.97 | 1215.12 | 3.1 | 175.11 | 46.63
419.88 | 230.9 | 1187.31 | 3.12 | 170.06 | 47.34
406.35 | 230.97 | 1149.57 | 3.15 | 165.33 | 47.12
399.07 | 230.89 | 1175.28 | 3.1 | 151.23 | 46.85
399.85 | 230.87 | 1207.34 | 3.1 | 150.23 | 46.65
402.72 | 230.9 | 1226.02 | 3.08 | 153.36 | 46.43
399.91 | 231.06 | 1229.91 | 3.09 | 147.36 | 46.74
403.47 | 230.88 | 1229.99 | 3.08 | 152.26 | 46.86
405.76 | 231.07 | 1230.05 | 3.1 | 157.82 | 46.55
410.31 | 230.98 | 1229.76 | 3.08 | 163.23 | 46.28
405.08 | 231.06 | 1229.95 | 3.1 | 154.41 | 46.46
403.55 | 231.01 | 1229.8 | 3.08 | 151.35 | 46.7
406.28 | 231.58 | 1230.18 | 3.07 | 158.05 | 46.59
409.09 | 231.97 | 1229.74 | 3.07 | 164.72 | 46.53
406.36 | 231.98 | 1229.94 | 3.08 | 169.38 | 46.16
403.83 | 231.99 | 1229.9 | 3.05 | 155.8 | 46.16
405.67 | 232.07 | 1230.17 | 3.08 | 161.6 | 46.24
404.32 | 232.67 | 1229.58 | 3.05 | 152.47 | 46.4
407.73 | 233.68 | 1229.94 | 3.03 | 149.59 | 46.57
409.51 | 233.83 | 1229.84 | 3.06 | 147.78 | 46.72
407.59 | 233.89 | 1230.33 | 3.07 | 152.84 | 46.82
406.6 | 233.92 | 1229.78 | 3.06 | 151.07 | 46.63
417.12 | 233.95 | 1230 | 3.1 | 156.82 | 46.53
411.61 | 234.1 | 1229.84 | 3.11 | 167.85 | 46.39
408.87 | 233.91 | 1230.03 | 3.1 | 158.85 | 46.61
413.51 | 234.13 | 1229.77 | 3.07 | 162.69 | 46.9
413.46 | 234.05 | 1230.01 | 3.07 | 157.61 | 46.92
416.1 | 233.95 | 1229.76 | 3.11 | 182.94 | 46.63
416.18 | 234.04 | 1230.12 | 3.11 | 159.45 | 46.56
416.1 | 234.15 | 1229.74 | 3.11 | 161.66 | 46.65
412.16 | 234.01 | 1230.06 | 3.12 | 168.24 | 47.02
410.09 | 234 | 1229.8 | 3.1 | 156.8 | 47.63
412.81 | 233.14 | 1229.92 | 3.13 | 158.24 | 47.14
411.26 | 232.8 | 1229.88 | 3.23 | 167.47 | 47.08
406.85 | 233.01 | 1229.88 | 3.23 | 175.97 | 47.41
411.04 | 233.12 | 1230.01 | 3.14 | 169.48 | 47.79
413.78 | 232.95 | 1229.83 | 3.15 | 168.51 | 47.54
410.94 | 232.94 | 1229.6 | 3.15 | 177.77 | 47.44
410.04 | 232.98 | 1230.09 | 3.15 | 188.78 | 47.38
406.42 | 233.08 | 1229.99 | 3.1 | 183.31 | 47.23
407.2 | 232.94 | 1230.08 | 3.08 | 169.3 | 48.1
413.07 | 233.02 | 1229.91 | 3.08 | 173.8 | 47.64
414.22 | 232.93 | 1229.96 | 3.1 | 186.22 | 47.27
405.08 | 233.07 | 1229.96 | 3.1 | 180.99 | 47.19
408 | 232.97 | 1229.84 | 3.1 | 172.62 | 47.07
403.8 | 232.96 | 1229.86 | 3.09 | 175.91 | 46.94
408.68 | 233.02 | 1229.89 | 3.09 | 173.32 | 47.11
410.23 | 233.09 | 1230.09 | 3.09 | 170.63 | 46.78
412.47 | 232.98 | 1229.83 | 3.12 | 182.59 | 46.95
410.05 | 233.09 | 1229.78 | 3.11 | 169.43 | 47.25
412.81 | 232.98 | 1229.97 | 3.08 | 173.5 | 47.31
412.2 | 232.94 | 1229.83 | 3.07 | 166.49 | 47.08
413.01 | 232.87 | 1230.11 | 3.12 | 171.78 | 47.26
407.19 | 232.9 | 1229.76 | 3.11 | 163.97 | 47.55
409.55 | 232.96 | 1229.92 | 3.08 | 153.08 | 47.61
410.73 | 232.97 | 1229.77 | 3.07 | 165.48 | 47.76
409.57 | 232.99 | 1230.01 | 3.08 | 160.55 | 47.42
409.99 | 232.96 | 1229.8 | 3.07 | 161.29 | 47.07
411.85 | 232.84 | 1229.99 | 3.09 | 164.11 | 46.76
407.6 | 233.01 | 1230 | 3.08 | 164.28 | 46.84
409.43 | 232.99 | 1229.9 | 3.08 | 156.15 | 47.12
414.69 | 232.79 | 1229.83 | 3.07 | 163.72 | 46.89
413.67 | 232.98 | 1229.98 | 3.08 | 152.1 | 47.3
408.56 | 233.05 | 1229.79 | 3.08 | 146.26 | 47.57
405.52 | 232.9 | 1229.99 | 3.07 | 147.87 | 47.61
411.39 | 232.96 | 1229.83 | 3.07 | 159.02 | 47.16
410.49 | 232.99 | 1229.93 | 3.07 | 157.99 | 46.94
407.67 | 232.97 | 1229.75 | 3.08 | 149.22 | 47.2
404.58 | 233.04 | 1230.16 | 3.06 | 145.06 | 47.71
411.38 | 232.98 | 1229.79 | 3.06 | 155.15 | 47.84
409.18 | 233 | 1229.95 | 3.11 | 145.35 | 47.69
407.3 | 233.12 | 1229.93 | 3.08 | 140.53 | 47.71
407.89 | 232.99 | 1230.01 | 3.07 | 148.79 | 47.21
413.55 | 232.98 | 1229.95 | 3.1 | 168.6 | 47.33
416.3 | 232.82 | 1229.87 | 3.16 | 132.92 | 48.04
412.96 | 232.91 | 1229.92 | 3.21 | 128.99 | 48.88
411.62 | 232.07 | 1229.9 | 3.21 | 139.3 | 48.71
409.05 | 231.05 | 1229.95 | 3.19 | 131.38 | 48.8
408.09 | 231.7 | 1229.96 | 3.11 | 144.82 | 48.39
398.04 | 223.99 | 1229.89 | 2.44 | 199.51 | 48.03
393.13 | 223.37 | 1208.09 | 0.47 | 131.32 | 47.07
407.11 | 230.88 | 1212.57 | 1.06 | 161.77 | 46.35
413.81 | 230.91 | 1216.94 | 1.22 | 156.71 | 45.4
404.93 | 227.87 | 1182.01 | 1.34 | 169.45 | 45.15
401.68 | 227.9 | 1185.55 | 1.28 | 176.52 | 45.97
400.53 | 228.9 | 1199.77 | 1.32 | 179.09 | 46.69
404.34 | 229.04 | 1199.83 | 1.48 | 177.43 | 47.01
402.79 | 228.73 | 1199.76 | 1.61 | 180.75 | 46.39
409.88 | 229.14 | 1199.93 | 1.72 | 175.4 | 45.71
412.38 | 229 | 1199.97 | 1.79 | 175.48 | 44.95
411.21 | 229 | 1199.97 | 1.87 | 168.94 | 44.68
410.13 | 229.83 | 1207.4 | 1.94 | 182.16 | 45.93
412.89 | 229.91 | 1218.11 | 2.04 | 184.46 | 46.07
414.95 | 230.05 | 1226.18 | 2.1 | 205.14 | 45.88
408.44 | 229.93 | 1230.08 | 2.21 | 223.2 | 45.71
407.98 | 229.95 | 1229.89 | 2.26 | 203.33 | 45.99
403.28 | 229.99 | 1229.91 | 2.33 | 173.34 | 47.04
403.19 | 229.97 | 1229.8 | 2.33 | 187.04 | 46.32
407.59 | 230.01 | 1230.27 | 2.33 | 195.01 | 46.04
413.09 | 230.76 | 1229.78 | 2.37 | 205.25 | 45.23
412.62 | 230.93 | 1230.01 | 2.4 | 213.58 | 44.4
412.72 | 230.96 | 1229.86 | 2.41 | 229.94 | 44.18
329.46 | 183.87 | 1227.41 | 1.43 | 248.93 | 44.27
403.22 | 228.09 | 1203.2 | 0.53 | 212.66 | 45.05
407.66 | 230.77 | 1210.13 | 0.59 | 220.15 | 44.55
407.2 | 230.99 | 1209.78 | 0.59 | 217.1 | 44.96
409.63 | 230.95 | 1221.82 | 0.59 | 210.97 | 45.8
411.76 | 230.97 | 1229.89 | 0.79 | 196.11 | 46.15
391.21 | 218.74 | 1230.02 | 0.38 | 175.06 | 47.31
403.24 | 223.91 | 1229.67 | 0.83 | 191.98 | 45.48
404.65 | 223.93 | 1229.94 | 0.83 | 208.8 | 44.33
405.16 | 223.88 | 1230.08 | 0.83 | 206.96 | 44.33
404.56 | 223.98 | 1230.16 | 0.83 | 220 | 44.48
398.94 | 223.92 | 1229.77 | 0.84 | 217.53 | 44.43
402.9 | 223.28 | 1229.97 | 0.85 | 226.85 | 44.02
361.7 | 194.95 | 1229.04 | 0.62 | 264.71 | 43.54
327.93 | 162.48 | 1201 | 0.24 | 194.48 | 44.19
383.59 | 204.37 | 1200.05 | 0.64 | 241.62 | 44.19
388.35 | 210.61 | 1200.24 | 0.63 | 244.16 | 43.07
396.73 | 214.96 | 1199.76 | 0.63 | 250.6 | 43.33
400.29 | 218.37 | 1200.15 | 0.62 | 250.28 | 43.77
375.3 | 206.35 | 1200.18 | 0.65 | 249.66 | 43.4
378.39 | 210.28 | 1199.87 | 0.63 | 247.5 | 44.11
385.42 | 213.72 | 1199.68 | 0.61 | 255.24 | 44.49
396.87 | 219.98 | 1172.91 | 0.59 | 260.72 | 44.56
226.27 | 96.41 | 1149.6 | 0.06 | 259.49 | 44.41
366.47 | 193.94 | 1150.1 | 0.54 | 213.11 | 46.12
384.74 | 203.96 | 1150.02 | 0.65 | 240.27 | 44.99
382.82 | 201.38 | 1149.91 | 0.7 | 241.47 | 45.17
371.79 | 195.54 | 1149.93 | 0.74 | 207.92 | 44.28
361.02 | 186.31 | 1149.87 | 0.54 | 220.27 | 45.57
370.07 | 191.61 | 1149.87 | 0.46 | 227.24 | 44.67
372.25 | 191.72 | 1150.32 | 0.66 | 213.88 | 44.57
365.72 | 191.6 | 1149.84 | 0.74 | 212.05 | 45.05
358.3 | 191.46 | 1149.82 | 0.87 | 211.38 | 44.11
368.6 | 194.36 | 1149.87 | 1.03 | 225.87 | 45.33
374.48 | 200.16 | 1150.21 | 1.01 | 230.84 | 45.53
376.65 | 200.64 | 1149.8 | 1.01 | 172.4 | 45.96
377.02 | 200.57 | 1149.74 | 1.01 | 204.21 | 46.75
390.25 | 211.42 | 1149.92 | 1.09 | 216.74 | 46.29
399.04 | 219.12 | 1149.93 | 1.16 | 191.11 | 46.05
401.39 | 222.14 | 1149.87 | 1.48 | 204.72 | 46.57
400.97 | 221.78 | 1149.81 | 1.58 | 169.79 | 46.8
400.4 | 221.87 | 1149.97 | 1.68 | 217.18 | 47.17
401.2 | 221.88 | 1149.98 | 1.79 | 190.82 | 46.81
402.3 | 221.65 | 1149.97 | 1.8 | 160.27 | 47.18
400.55 | 221.84 | 1149.61 | 1.8 | 151.99 | 47.06
400.23 | 221.83 | 1150.07 | 1.79 | 182.95 | 47.16
303.05 | 162.52 | 1147.71 | 1.13 | 187.38 | 46.42
357.17 | 184.31 | 1155.55 | 0.52 | 199.79 | 46.56
373.93 | 195.4 | 1159.87 | 0.73 | 192.33 | 46.04
386.11 | 206.69 | 1159.86 | 1.05 | 191.05 | 45.71
398.08 | 218.93 | 1160.08 | 1.32 | 191.39 | 45.7
399.77 | 220.86 | 1164.3 | 1.4 | 194.38 | 45.89
399.06 | 222.4 | 1183.89 | 1.54 | 194.02 | 45.61
392.98 | 222.79 | 1197.89 | 1.59 | 197.93 | 45.79
398.29 | 223.31 | 1200.15 | 1.64 | 194.64 | 45.99
400.04 | 223.82 | 1200.13 | 1.81 | 191.96 | 45.83
403.81 | 224.45 | 1199.22 | 2 | 195.89 | 46.24
399.07 | 224.78 | 1189.36 | 2.02 | 196.85 | 46.33
401.03 | 225.09 | 1184.13 | 2.01 | 194.93 | 46.09
402.66 | 225.89 | 1202.86 | 2.16 | 199.16 | 45.82
402.47 | 225.77 | 1205.03 | 2.15 | 201.6 | 45.35
405.12 | 225.83 | 1204.74 | 2.15 | 197.89 | 46.63
405.97 | 225.99 | 1205.14 | 2.14 | 196.3 | 46.85
408.61 | 226.2 | 1204.99 | 2.13 | 198.37 | 46.57
410.74 | 227.85 | 1204.85 | 2.14 | 192.62 | 46.74
410.54 | 227.78 | 1204.91 | 2.24 | 189.03 | 47.12
407.43 | 227.84 | 1205.05 | 2.36 | 187.69 | 47.3
410.41 | 227.75 | 1204.97 | 2.35 | 188.4 | 47.47
411.96 | 227.94 | 1205.03 | 2.37 | 195.09 | 47.04
408.59 | 227.81 | 1204.82 | 2.39 | 193.42 | 46.55
406.49 | 227.97 | 1204.97 | 2.4 | 194.88 | 46.34
405.71 | 227.73 | 1204.99 | 2.39 | 189.54 | 46.52
405.02 | 227.86 | 1204.86 | 2.38 | 193.32 | 46.34
383.09 | 215.53 | 1207.41 | 2.5 | 185.16 | 46.76
359.77 | 189.4 | 1205.83 | 0.56 | 148.84 | 46.32
391.31 | 216.96 | 1218.72 | 1.12 | 164.45 | 46.93
399.02 | 222.6 | 1227.53 | 1.37 | 167.59 | 47.32
401.79 | 225.63 | 1230.09 | 1.76 | 185.88 | 46.79
406.15 | 225.66 | 1229.73 | 1.9 | 195.8 | 46.51
403.24 | 225.79 | 1222.13 | 2.07 | 197.5 | 46.39
402.24 | 225.89 | 1209.7 | 1.97 | 194.04 | 46.83
397.1 | 225.89 | 1209.96 | 2.14 | 193.56 | 46.72
399.4 | 225.83 | 1210.1 | 2.35 | 197.48 | 46.8
400.67 | 225.86 | 1210 | 2.35 | 199.83 | 46.7
399.35 | 225.92 | 1209.8 | 2.36 | 196.46 | 46.88
400.28 | 225.9 | 1212.14 | 2.34 | 196.13 | 47.23
403.26 | 225.77 | 1214.91 | 2.37 | 190.81 | 47.22
401.71 | 225.72 | 1218.55 | 2.42 | 187.08 | 46.46
400.12 | 225.98 | 1219.81 | 2.43 | 191.51 | 46.46
398.65 | 225.77 | 1224.34 | 2.43 | 192.79 | 46.76
398.91 | 225.82 | 1224.89 | 2.43 | 183.24 | 47.28
397.09 | 225.99 | 1228.7 | 2.44 | 176.45 | 47.49
403.87 | 225.92 | 1229.75 | 2.44 | 189.69 | 47.56
407.36 | 225.95 | 1229.89 | 2.46 | 186.81 | 47.78
400.26 | 225.88 | 1230.06 | 2.46 | 192.64 | 47.76
401.51 | 225.94 | 1229.84 | 2.42 | 185.39 | 47.34
403.99 | 225.93 | 1229.69 | 2.41 | 195.44 | 47.34
405.45 | 225.89 | 1229.98 | 2.42 | 197.12 | 47.48
404.21 | 225.73 | 1229.93 | 2.41 | 188.65 | 47.61
405.94 | 225.92 | 1230.19 | 2.5 | 192 | 47.36
404.7 | 225.94 | 1229.71 | 2.6 | 194.21 | 47.14
401.13 | 225.99 | 1229.98 | 2.54 | 178.69 | 47.22
400.54 | 227.01 | 1230.02 | 2.59 | 181.72 | 46.65
399.73 | 228.26 | 1230.03 | 2.7 | 176.27 | 46.76
401.86 | 228.84 | 1229.78 | 2.81 | 177.75 | 47.01
402.29 | 228.83 | 1229.95 | 2.91 | 180.58 | 46.93
400.43 | 228.87 | 1229.86 | 2.92 | 181.02 | 46.84
403.23 | 228.85 | 1230.13 | 2.9 | 174.28 | 47.06
405.52 | 228.89 | 1229.82 | 2.88 | 172.81 | 47.29
404.91 | 228.71 | 1229.99 | 2.92 | 169.74 | 47.37
400.96 | 228.78 | 1229.93 | 2.89 | 169.04 | 47.18
401.55 | 228.89 | 1230.07 | 2.89 | 164.97 | 47.6
407.66 | 228.67 | 1229.72 | 2.9 | 172.65 | 47.5
408.68 | 228.77 | 1229.96 | 2.89 | 167.35 | 47.43
408.14 | 228.82 | 1230.03 | 2.9 | 162.04 | 47.34
409.1 | 229.02 | 1230.12 | 2.89 | 165.3 | 47.36
407.3 | 228.83 | 1229.74 | 2.92 | 168.57 | 47.64
403.79 | 228.83 | 1229.86 | 2.92 | 166.19 | 47.88
403.17 | 228.88 | 1230.04 | 2.92 | 171.92 | 48.01
406.45 | 228.88 | 1230.04 | 2.9 | 175.42 | 47.45
406.49 | 228.92 | 1229.77 | 2.9 | 173.64 | 46.96
408.33 | 229.03 | 1230 | 2.91 | 173.3 | 46.74
404.58 | 229.06 | 1229.97 | 2.92 | 177.83 | 46.96
405.31 | 228.95 | 1230.16 | 2.92 | 165.61 | 46.81
406.7 | 230.51 | 1229.86 | 3.02 | 170.12 | 46.59
402.48 | 231.05 | 1229.96 | 3.08 | 168.38 | 46.68
403.63 | 230.94 | 1229.84 | 3.2 | 169.23 | 46.62
408.58 | 231.01 | 1230.18 | 3.27 | 164.11 | 46.9
402.6 | 230.96 | 1229.77 | 3.27 | 152.32 | 47.09
401.78 | 230.98 | 1229.92 | 3.28 | 152.7 | 47.34
403.83 | 230.92 | 1229.83 | 3.29 | 138.77 | 47.62
405.47 | 230.97 | 1230.12 | 3.29 | 140.2 | 47.56
404.65 | 230.79 | 1229.72 | 3.29 | 148.4 | 47.19
403.35 | 230.99 | 1229.9 | 3.26 | 149.37 | 47.41
404.48 | 231.05 | 1229.94 | 3.28 | 142.49 | 47.71
410.36 | 231.02 | 1229.94 | 3.29 | 130.79 | 48.15
412.98 | 231.06 | 1229.78 | 3.31 | 134.19 | 48.31
412.4 | 230.93 | 1229.93 | 3.31 | 127.29 | 48.2
406.93 | 230.96 | 1229.85 | 3.3 | 134.38 | 48.02
408.27 | 231.06 | 1229.99 | 3.3 | 125.18 | 47.88
407.65 | 231.04 | 1229.73 | 3.3 | 122.05 | 48.25
409.57 | 231.03 | 1229.98 | 3.3 | 127.62 | 48
405.25 | 231.06 | 1230.01 | 3.3 | 128.45 | 47.58
405.76 | 231.02 | 1230.01 | 3.28 | 122.24 | 47.75
404.82 | 231.03 | 1229.8 | 3.26 | 116.04 | 48.05
402.31 | 231.08 | 1229.94 | 3.25 | 119.84 | 48.19
410 | 231.12 | 1229.94 | 3.25 | 127.01 | 47.87
406.19 | 230.9 | 1230.13 | 3.31 | 140.02 | 47.67
405.29 | 231.04 | 1229.79 | 3.28 | 142.4 | 47.57
407.73 | 231.08 | 1229.95 | 3.28 | 141.1 | 47.37
407.42 | 230.91 | 1230.01 | 3.27 | 150.5 | 47.39
408.11 | 231.1 | 1229.99 | 3.29 | 151.71 | 47.21
407.97 | 231.05 | 1229.81 | 3.28 | 154.17 | 47.03
407.53 | 230.96 | 1230.04 | 3.27 | 140.4 | 46.57
410.01 | 231.07 | 1229.74 | 3.28 | 151.59 | 47.02
403.42 | 230.98 | 1230.13 | 3.26 | 139.89 | 47.34
403.27 | 230.9 | 1229.62 | 3.26 | 139.91 | 47.49
405.39 | 230.78 | 1229.94 | 3.3 | 139.9 | 47.62
405.25 | 230.88 | 1229.9 | 3.26 | 137.77 | 47.67
407.39 | 230.95 | 1230.03 | 3.26 | 142.73 | 47.73
410.84 | 231.07 | 1229.77 | 3.28 | 145.46 | 47.07
407.96 | 230.99 | 1229.9 | 3.24 | 145.6 | 47.08
411.31 | 230.99 | 1229.9 | 3.27 | 139.51 | 46.96
410.69 | 230.94 | 1230.08 | 3.27 | 136.74 | 46.77
406.65 | 230.93 | 1229.73 | 3.27 | 134.27 | 47.29
407.55 | 230.85 | 1229.91 | 3.25 | 137.22 | 47.32
407.25 | 230.84 | 1229.88 | 3.29 | 152.31 | 47.19
186.18 | 82.04 | 1229.31 | 0.5 | 188.53 | 48.96
367.86 | 195.09 | 1229.73 | 0.84 | 113.4 | 49.43
380.58 | 207.17 | 1229.97 | 1.71 | 114.83 | 49.66
394.35 | 215.58 | 1229.96 | 2.16 | 130.5 | 48.9
396.46 | 216.96 | 1230.24 | 2.23 | 125.12 | 48.44
398.06 | 221.1 | 1229.82 | 2.23 | 123.26 | 48.71
398.24 | 220.94 | 1229.96 | 2.25 | 126.11 | 48.78
398.86 | 222.33 | 1229.82 | 2.26 | 130.59 | 48.31
403.87 | 222.83 | 1230.17 | 2.25 | 131.06 | 48.16
403.92 | 223.19 | 1229.78 | 2.49 | 137.45 | 47.98
401.82 | 224.42 | 1230.05 | 2.73 | 133.71 | 47.59
405.38 | 227.22 | 1229.86 | 2.83 | 129.72 | 47.48
407.61 | 227.96 | 1230.06 | 2.89 | 121.81 | 48.05
410.37 | 227.91 | 1229.71 | 2.93 | 123.55 | 48.01
408.15 | 227.91 | 1229.96 | 2.93 | 122.15 | 47.92
404.96 | 227.84 | 1229.86 | 2.92 | 132.26 | 47.72
406.67 | 227.97 | 1230.23 | 3 | 128.59 | 47.81
405.78 | 227.82 | 1229.84 | 3.01 | 143.01 | 47.54
402.41 | 227.95 | 1229.97 | 3.01 | 141.64 | 47.62
403.25 | 228.09 | 1229.85 | 3.03 | 140.29 | 47.75
406.17 | 228.97 | 1230.16 | 3.07 | 137.04 | 48.04
407.12 | 230.02 | 1229.82 | 3.13 | 136.99 | 48.16
408.36 | 230.99 | 1229.89 | 3.21 | 137.69 | 48.12
407.7 | 231.06 | 1229.84 | 3.25 | 135.36 | 48.14
408.49 | 230.96 | 1230.06 | 3.27 | 137.33 | 48.2
409.14 | 231 | 1229.87 | 3.25 | 137.83 | 47.98
408.05 | 230.99 | 1229.98 | 3.26 | 139.2 | 48.23
413.61 | 230.85 | 1230.05 | 3.26 | 132.29 | 48.02
411.97 | 230.97 | 1229.99 | 3.24 | 131.2 | 47.9
409.29 | 231.02 | 1229.81 | 3.24 | 135.18 | 47.68
411.43 | 231 | 1230 | 3.31 | 139.31 | 47.51
413.04 | 231.03 | 1229.84 | 3.29 | 140.37 | 47.74
407.96 | 230.86 | 1229.95 | 3.28 | 137.53 | 47.81
409.41 | 230.83 | 1229.85 | 3.29 | 134.15 | 47.95
412.9 | 230.94 | 1229.94 | 3.3 | 131.74 | 48.18
411.88 | 230.99 | 1229.86 | 3.29 | 135.8 | 48.13
407.99 | 230.9 | 1230.19 | 3.29 | 137.58 | 47.71
410.88 | 230.92 | 1229.78 | 3.3 | 139.11 | 48
408.94 | 231.01 | 1229.91 | 3.29 | 135.85 | 47.59
407.43 | 230.9 | 1229.93 | 3.29 | 135.96 | 47.84
411.15 | 230.94 | 1229.91 | 3.29 | 133.99 | 48.14
410.26 | 231.01 | 1229.7 | 3.3 | 146.95 | 48.21
408.28 | 230.83 | 1229.94 | 3.31 | 151.2 | 47.86
411.65 | 230.95 | 1229.85 | 3.32 | 142.24 | 47.28
409.79 | 230.84 | 1230.25 | 3.32 | 135.92 | 48.12
409.52 | 230.87 | 1229.76 | 3.35 | 138.45 | 48.11
409.44 | 230.92 | 1229.91 | 3.32 | 132.85 | 48.21
410.67 | 230.87 | 1229.85 | 3.33 | 139.35 | 47.76
406.99 | 230.91 | 1230.22 | 3.31 | 139.82 | 47.3
408.23 | 231.01 | 1229.83 | 3.27 | 141.28 | 46.99
412.98 | 230.93 | 1229.97 | 3.28 | 159.87 | 46.7
412.6 | 230.94 | 1229.89 | 3.35 | 150.89 | 47.27
408.8 | 230.83 | 1230.13 | 3.31 | 148.14 | 47.18
411.18 | 231.03 | 1229.73 | 3.29 | 139.27 | 47.17
413.85 | 230.9 | 1229.49 | 3.31 | 144.72 | 47.71
410.32 | 230.87 | 1229.69 | 3.32 | 145.29 | 47.41
407.78 | 230.99 | 1230.64 | 3.32 | 145.57 | 47.4
406.14 | 230.69 | 1229.56 | 3.28 | 136.83 | 47.54
407.8 | 230.82 | 1229.39 | 3.23 | 137.85 | 47.8
409.5 | 230.85 | 1230.54 | 3.25 | 139.54 | 47.61
407.05 | 230.72 | 1230.1 | 3.25 | 141.72 | 47.71
409.37 | 230.9 | 1229.58 | 3.23 | 138.21 | 47.96
409.83 | 230.93 | 1230.13 | 3.23 | 127.2 | 47.9
409.74 | 230.86 | 1230.19 | 3.24 | 122.22 | 48.53
407.79 | 230.82 | 1229.88 | 3.23 | 127.17 | 48.43
410.02 | 230.79 | 1229.51 | 3.25 | 123.93 | 48.69
413.88 | 230.92 | 1230.1 | 3.25 | 121.18 | 48.86
413.43 | 230.91 | 1229.97 | 3.24 | 131.04 | 48.34
407.37 | 230.81 | 1230 | 3.24 | 127.77 | 48.24
408.3 | 230.85 | 1229.76 | 3.24 | 127.58 | 48.53
412.55 | 230.95 | 1230.04 | 3.25 | 128.18 | 48.54
409.12 | 230.93 | 1229.86 | 3.26 | 124.52 | 48.63
406.19 | 230.84 | 1229.83 | 3.25 | 112.04 | 48.89
409.17 | 230.88 | 1229.76 | 3.25 | 112.09 | 49.19
410.04 | 230.81 | 1229.99 | 3.29 | 121.03 | 48.73
403.9 | 230.86 | 1229.92 | 3.26 | 114.25 | 48.67
406.02 | 230.99 | 1230.12 | 3.26 | 117.73 | 48.52
406.33 | 230.91 | 1220.94 | 3.26 | 112.7 | 48.72
407.82 | 230.91 | 1203.12 | 3.27 | 118.37 | 48.72
407.58 | 230.82 | 1211.63 | 3.26 | 120.83 | 48.62
400.88 | 230.86 | 1228.98 | 3.24 | 118.63 | 48.45
409.74 | 230.88 | 1229.89 | 3.24 | 122.54 | 48.22
406.87 | 230.88 | 1228.18 | 3.25 | 124.65 | 48.26
406.02 | 230.92 | 1230.16 | 3.23 | 128.06 | 48.52
406.17 | 230.77 | 1229.92 | 3.23 | 122.67 | 48.57
407.5 | 230.88 | 1229.97 | 3.23 | 123.04 | 48.74
407.03 | 230.82 | 1229.7 | 3.24 | 126.7 | 48.51
405.75 | 230.71 | 1230.2 | 3.22 | 122.56 | 48.3
408.1 | 230.73 | 1229.86 | 3.27 | 121.94 | 48.53
408.24 | 230.86 | 1230.21 | 3.25 | 123.04 | 49
410.26 | 230.94 | 1229.64 | 3.27 | 127.61 | 48.93
412.88 | 230.92 | 1230.04 | 3.27 | 121.35 | 48.56
413.25 | 230.84 | 1229.96 | 3.21 | 128.69 | 48.74
409.05 | 231.01 | 1230.09 | 2.94 | 127.09 | 48.54
408.47 | 231.01 | 1229.76 | 2.93 | 129.07 | 48.58
405 | 230.92 | 1230.02 | 2.89 | 119.29 | 48.49
403.84 | 230.84 | 1229.9 | 3.13 | 126.65 | 48.1
406.89 | 230.94 | 1230.09 | 3.26 | 126.24 | 47.87
401.85 | 230.92 | 1229.79 | 3.24 | 131.65 | 47.87
404.47 | 230.99 | 1230.01 | 3.23 | 127.05 | 47.9
405.3 | 230.78 | 1229.88 | 3.24 | 115.08 | 47.94
404.96 | 231 | 1230.07 | 3.25 | 118.73 | 48.21
407.85 | 230.87 | 1229.78 | 3.27 | 102.19 | 48.12
402.13 | 231 | 1229.85 | 3.29 | 98.89 | 48.32
400.7 | 230.89 | 1229.84 | 3.28 | 102.52 | 47.93
407.79 | 230.9 | 1230.01 | 3.29 | 114.33 | 47.32
402.45 | 230.59 | 1229.73 | 3.28 | 109.9 | 47.5
409.27 | 230.75 | 1229.98 | 3.26 | 112.92 | 47.6
406.38 | 230.97 | 1229.85 | 3.23 | 114.34 | 47.73
408.8 | 230.89 | 1230.15 | 3.25 | 119 | 48.08
408.52 | 230.9 | 1229.7 | 3.26 | 120.42 | 48.08
408.01 | 231.07 | 1229.98 | 3.25 | 112.31 | 48.04
406.36 | 230.88 | 1230.01 | 3.26 | 112.45 | 48.28
409.25 | 230.94 | 1229.96 | 3.24 | 115.22 | 47.99
405.33 | 230.91 | 1229.88 | 3.22 | 121.89 | 47.88
403.15 | 230.92 | 1229.96 | 3.23 | 126.24 | 47.91
404.11 | 230.91 | 1229.96 | 3.22 | 120.81 | 48.23
407.98 | 230.87 | 1229.99 | 3.24 | 119.54 | 48.88
413.68 | 230.95 | 1229.78 | 3.26 | 122.93 | 48.78
407.23 | 230.92 | 1230.02 | 3.25 | 128.05 | 48.41
410 | 230.91 | 1229.92 | 3.25 | 127.79 | 48.46
408.16 | 230.86 | 1230.15 | 3.25 | 128.84 | 48.57
407 | 230.89 | 1229.66 | 3.24 | 127.56 | 48.59
413.04 | 230.89 | 1229.93 | 3.24 | 131.2 | 48.41
410.5 | 230.84 | 1230 | 3.24 | 131.09 | 48.37
410.15 | 230.61 | 1229.94 | 3.25 | 132.96 | 48.44
407.77 | 230.84 | 1229.79 | 3.23 | 131.5 | 48.87
411.91 | 230.88 | 1229.9 | 3.25 | 129.53 | 48.63
409.52 | 231.05 | 1230.06 | 3.25 | 138.58 | 48.4
410.32 | 230.93 | 1230.01 | 3.26 | 140.65 | 48.26
411.08 | 230.85 | 1229.76 | 3.25 | 141.92 | 48.52
406.57 | 230.98 | 1229.95 | 3.24 | 141.02 | 48.56
407.83 | 231.07 | 1229.82 | 3.25 | 144.92 | 48.74
406.64 | 226.72 | 1230.06 | 3.4 | 142.54 | 48.98
397.55 | 222.43 | 1229.77 | 3.34 | 137.06 | 48.52
399.75 | 225.29 | 1230.03 | 3.27 | 133.14 | 48.68
405.27 | 229.66 | 1229.89 | 3.24 | 133.7 | 48.98
409.45 | 230.92 | 1230.06 | 3.26 | 140.85 | 48.96
410.84 | 231.02 | 1229.7 | 3.26 | 137.43 | 48.79
408.36 | 230.95 | 1229.98 | 3.24 | 139.59 | 48.88
408.15 | 230.94 | 1229.77 | 3.26 | 141.29 | 48.55
408.76 | 230.91 | 1230.08 | 3.28 | 133.34 | 48.98
403.21 | 230.84 | 1229.76 | 3.28 | 133.42 | 48.93
406.75 | 230.91 | 1229.94 | 3.25 | 136.96 | 48.58
405.77 | 230.89 | 1229.86 | 3.24 | 126.86 | 48.63
409.62 | 230.76 | 1230.08 | 3.25 | 131.53 | 48.49
407.11 | 230.9 | 1229.8 | 3.28 | 125.61 | 48.29
406.01 | 231.03 | 1229.97 | 3.26 | 126.25 | 48.32
409.73 | 230.93 | 1229.8 | 3.24 | 129.97 | 48.28
409.85 | 231.02 | 1230.33 | 3.29 | 144.25 | 48.61
409.3 | 230.85 | 1229.78 | 3.31 | 148.46 | 48.19
403.01 | 230.95 | 1229.95 | 3.38 | 146.26 | 47.81
405.86 | 230.95 | 1229.81 | 3.28 | 133.04 | 47.78
409.06 | 230.93 | 1230.18 | 3.26 | 133.21 | 48.26
403.89 | 230.97 | 1229.79 | 3.25 | 130.31 | 48
406.65 | 230.82 | 1229.94 | 3.26 | 129.58 | 47.99
406.77 | 230.78 | 1229.86 | 3.26 | 129.29 | 48.48
411.63 | 231.09 | 1230.05 | 3.27 | 135.1 | 47.93
410.12 | 230.75 | 1229.8 | 3.28 | 131.55 | 47.73
410.86 | 230.9 | 1229.91 | 3.26 | 138.97 | 48.05
408.9 | 231 | 1229.86 | 3.27 | 136.19 | 48.29
407.62 | 231.14 | 1230.13 | 3.27 | 129.24 | 48.37
408.64 | 230.97 | 1229.77 | 3.27 | 121.78 | 48.36
412.47 | 230.98 | 1229.97 | 3.28 | 129.49 | 48.15
406.77 | 230.78 | 1229.8 | 3.27 | 127.39 | 47.95
408.73 | 230.91 | 1230.12 | 3.28 | 124.27 | 48.17
411.59 | 230.9 | 1229.82 | 3.28 | 127.63 | 48.03
407.92 | 230.98 | 1229.97 | 3.25 | 120.88 | 47.94
406.78 | 231.02 | 1229.95 | 3.24 | 122.9 | 47.93
408.82 | 230.81 | 1230.01 | 3.24 | 121.56 | 47.99
410.05 | 230.77 | 1229.75 | 3.29 | 136.29 | 47.87
407.7 | 230.96 | 1229.96 | 3.28 | 123.95 | 48.07
408.81 | 230.97 | 1229.96 | 3.24 | 128.99 | 47.88
412.62 | 230.88 | 1229.94 | 3.24 | 125.73 | 47.52
410.72 | 230.87 | 1229.77 | 3.32 | 126.16 | 47.67
405.94 | 230.92 | 1230.01 | 3.29 | 124.64 | 48.06
409.54 | 230.96 | 1230.03 | 3.25 | 112.75 | 48.24
409.74 | 230.9 | 1230.04 | 3.24 | 105.07 | 48.52
409.57 | 230.93 | 1229.71 | 3.08 | 93.98 | 49.15
410.37 | 230.97 | 1229.94 | 3.09 | 96.61 | 49.12
412.63 | 230.93 | 1229.87 | 3.09 | 90.24 | 49.4
409.9 | 230.99 | 1230.08 | 3.14 | 94.12 | 49.4
416.2 | 230.91 | 1229.66 | 3.13 | 100.38 | 49.27
410.87 | 231.22 | 1229.97 | 3.15 | 93.15 | 49.33
408.37 | 230.94 | 1230.16 | 3.11 | 98.88 | 49.49
410.46 | 230.94 | 1230 | 3.12 | 93.59 | 50.1
415.64 | 229.55 | 1229.71 | 3.2 | 100.6 | 49.92
401.94 | 219.5 | 1229.92 | 3.28 | 105.48 | 49.88
398.49 | 214.82 | 1229.94 | 2.83 | 130.38 | 49.32
387.72 | 214.04 | 1229.87 | 2.22 | 164.67 | 50.36
378.81 | 214.66 | 1229.51 | 2.16 | 168.91 | 48.49
398.41 | 225.05 | 1230 | 2.05 | 180 | 49.54
409.71 | 230.5 | 1229.96 | 2 | 169.46 | 49.13
401.15 | 226.18 | 1230.2 | 2.08 | 197.09 | 49.21
356.84 | 193.54 | 1229.57 | 1.3 | 217.47 | 48.96
375.8 | 215.65 | 1100.1 | 0.11 | 214.34 | 46.05
384.5 | 218.58 | 1108.46 | 0.85 | 214.3 | 46.21
387.16 | 220.8 | 1133.28 | 1.22 | 209.24 | 46.41
387.44 | 222.69 | 1150.59 | 1.67 | 198.12 | 47.05
390.24 | 225.65 | 1159.8 | 2.03 | 191.86 | 47.65
389.92 | 226.89 | 1168.67 | 2.12 | 190.08 | 47.54
392.99 | 227.69 | 1179.71 | 2.28 | 187.45 | 47.33
395.14 | 227.89 | 1182.45 | 2.31 | 186.2 | 47.13
394.42 | 227.75 | 1189.97 | 2.33 | 177.54 | 47.75
393.58 | 228.01 | 1195.33 | 2.4 | 178.53 | 47.84
396.33 | 227.83 | 1204.11 | 2.44 | 181.55 | 47.8
395.64 | 227.82 | 1205.04 | 2.5 | 179.22 | 47.48
395.84 | 228.68 | 1204.81 | 2.49 | 176.82 | 46.71
394.87 | 228.99 | 1205.27 | 2.5 | 162.74 | 47.49
394.45 | 228.86 | 1204.74 | 2.5 | 158.95 | 47.8
390.1 | 229.03 | 1212.89 | 2.49 | 159.84 | 47.61
394.98 | 230.75 | 1219.88 | 2.5 | 154.04 | 47.68
398.02 | 230.96 | 1220.16 | 2.5 | 148.68 | 47.86
393.91 | 230.88 | 1219.65 | 2.49 | 142.08 | 47.93
396.34 | 230.92 | 1228.73 | 2.66 | 143.72 | 47.96
397.71 | 230.88 | 1230.02 | 2.76 | 138.76 | 47.99
400.57 | 230.9 | 1230.14 | 2.88 | 128.64 | 48.19
397.97 | 230.83 | 1229.81 | 2.87 | 127.36 | 48.26
398.03 | 230.88 | 1230.02 | 2.88 | 131.21 | 47.76
400.21 | 230.82 | 1230.13 | 2.88 | 131.73 | 47.69
400.15 | 230.72 | 1229.9 | 2.87 | 126.21 | 47.62
402.2 | 230.81 | 1229.78 | 2.89 | 132.74 | 47.83
397.08 | 230.87 | 1229.93 | 2.88 | 133.9 | 47.9
396.73 | 230.88 | 1230.18 | 2.89 | 140.09 | 47.69
399.18 | 230.87 | 1229.42 | 2.89 | 138.21 | 47.67
401.32 | 230.91 | 1229.91 | 2.9 | 130.63 | 48.39
399.18 | 230.9 | 1230.03 | 2.9 | 133.23 | 48.56
401.11 | 231 | 1229.82 | 2.89 | 148.63 | 48.17
404.68 | 230.87 | 1229.93 | 2.9 | 143.94 | 47.68
408.03 | 230.74 | 1229.88 | 2.89 | 150.55 | 47.79
400.96 | 230.84 | 1229.96 | 2.91 | 139.83 | 48.16
399.2 | 230.94 | 1229.83 | 2.9 | 139.88 | 47.64
400.3 | 230.97 | 1230.12 | 2.9 | 154.33 | 47.65
407.23 | 230.77 | 1229.81 | 2.9 | 152.51 | 47.37
400.74 | 230.91 | 1229.99 | 2.91 | 147.34 | 47.47
400.67 | 230.87 | 1229.85 | 2.89 | 148.08 | 47.94
405.56 | 230.91 | 1230 | 2.89 | 144.36 | 48.28
404.21 | 230.87 | 1229.77 | 2.87 | 149.81 | 48.21
362.94 | 201.66 | 1228.73 | 1.77 | 154.58 | 48.02
386.39 | 215.8 | 1150.1 | 0.29 | 217.48 | 46.09
390.12 | 215.76 | 1110.56 | 0.91 | 207.34 | 46.02
393.86 | 215.62 | 1100.05 | 0.98 | 208.84 | 46.73
390.27 | 215.7 | 1100.05 | 0.99 | 206.71 | 46.59
388.91 | 216.48 | 1099.66 | 1.02 | 218.6 | 45.82
386.07 | 219.52 | 1099.94 | 1.28 | 218.91 | 45.29
383.51 | 220.62 | 1103.39 | 1.52 | 211.6 | 45.3
382.59 | 220.73 | 1117.2 | 1.56 | 210.16 | 45.39
381.07 | 220.74 | 1142.65 | 1.56 | 189.42 | 46.35
383.88 | 220.89 | 1178.17 | 1.55 | 185.62 | 46.8
382.85 | 220.9 | 1189.84 | 1.63 | 194.36 | 46.5
389.36 | 222.51 | 1189.97 | 1.99 | 183.25 | 46.28
395.97 | 227.32 | 1192.41 | 2.42 | 180.88 | 46.72
399.95 | 230.72 | 1200.09 | 2.7 | 178.7 | 47.14
400.38 | 230.67 | 1199.74 | 2.8 | 176.09 | 46.89
401.15 | 230.8 | 1199.97 | 2.84 | 174.42 | 46.9
399.6 | 230.82 | 1212.48 | 2.85 | 166.76 | 47.13
397.19 | 230.69 | 1220.14 | 2.86 | 157.05 | 47.47
397.49 | 230.87 | 1225.7 | 2.86 | 152.44 | 47.67
396.33 | 230.66 | 1230.11 | 2.87 | 139.3 | 47.86
397.94 | 230.87 | 1230.08 | 2.87 | 138.97 | 48.02
397.51 | 230.94 | 1229.96 | 2.87 | 148.49 | 47.7
398.51 | 230.66 | 1229.59 | 2.85 | 144.32 | 47.8
400.14 | 230.93 | 1229.98 | 2.85 | 143.32 | 47.83
402.67 | 230.79 | 1230.05 | 2.84 | 152.52 | 47.49
400.53 | 230.85 | 1230.14 | 2.86 | 149.71 | 47.66
397.98 | 230.76 | 1229.65 | 2.89 | 138.09 | 48.25
397.39 | 230.84 | 1230.01 | 2.89 | 134.99 | 48.64
403.68 | 230.77 | 1229.89 | 2.92 | 139.44 | 48.39
400.44 | 230.88 | 1230.3 | 2.93 | 146.04 | 48.13
403.67 | 230.88 | 1229.75 | 2.94 | 139.38 | 48.08
401.1 | 230.84 | 1229.88 | 2.97 | 135.53 | 48.17
399.6 | 230.95 | 1229.97 | 2.99 | 138.81 | 48.18
404.11 | 230.75 | 1230.06 | 2.98 | 143.76 | 47.84
404.68 | 230.81 | 1229.72 | 3.02 | 146.2 | 47.67
406.16 | 230.96 | 1229.96 | 3.03 | 146.68 | 47.94
402.27 | 230.77 | 1229.85 | 3.01 | 144.45 | 48.27
402.62 | 230.78 | 1230.29 | 3.06 | 146.95 | 48.2
399.68 | 230.93 | 1229.76 | 3.03 | 154.57 | 47.81
404.48 | 230.82 | 1230.05 | 3.04 | 149.72 | 48.04
403.52 | 230.81 | 1229.88 | 3.04 | 148.68 | 48.18
400.91 | 230.91 | 1229.96 | 3.02 | 135.82 | 47.88
402.66 | 230.77 | 1229.75 | 3.05 | 129.38 | 47.95
403.66 | 230.73 | 1230.02 | 3.04 | 124.61 | 47.29
407.2 | 230.77 | 1229.6 | 3.04 | 123.09 | 47.55
407.54 | 230.9 | 1230.24 | 3.03 | 125.22 | 47.9
407.45 | 230.9 | 1229.6 | 3.04 | 132.3 | 47.91
402.28 | 230.66 | 1229.88 | 3.05 | 141.66 | 47.96
407.36 | 230.9 | 1229.85 | 3.03 | 134.32 | 48.12
409.03 | 230.94 | 1230.21 | 3.03 | 129.87 | 48.67
405.69 | 230.7 | 1229.75 | 3.03 | 134.05 | 48.31
407.23 | 230.84 | 1229.47 | 3.04 | 131.83 | 48.71
408.66 | 230.9 | 1229.39 | 3.07 | 119.81 | 48.96
409.94 | 230.67 | 1230.41 | 3.06 | 118.82 | 49.42
410.35 | 230.78 | 1229.69 | 3.08 | 133.48 | 48.74
408.43 | 230.9 | 1229.79 | 3.07 | 138.04 | 48.05
409.05 | 230.94 | 1229.63 | 3.06 | 143.77 | 47.87
408.32 | 230.65 | 1230.35 | 3.07 | 152.41 | 47.82
402.34 | 230.86 | 1229.81 | 3.04 | 148.94 | 48.23
403.82 | 230.84 | 1229.99 | 3.06 | 149.08 | 48.03
406.71 | 231.07 | 1229.71 | 3.07 | 139.19 | 48.07
405.51 | 230.85 | 1230.25 | 3.07 | 136.15 | 48.57
403.64 | 230.81 | 1229.82 | 3.06 | 138.74 | 48.95
406.92 | 230.9 | 1229.99 | 3.06 | 148.6 | 48.57
407.95 | 231.02 | 1229.8 | 3.07 | 148.21 | 48.62
408.19 | 230.94 | 1230.14 | 3.06 | 150.95 | 48.74
408.26 | 231 | 1229.84 | 3.06 | 135.68 | 49.13
404.63 | 231.01 | 1229.95 | 3.06 | 131.55 | 48.34
401.92 | 230.86 | 1229.87 | 3.08 | 133.57 | 48.38
404.76 | 230.9 | 1230.24 | 3.07 | 148.24 | 48.35
405.8 | 230.69 | 1229.92 | 3.07 | 163.51 | 47.67
397.2 | 231.1 | 1229.94 | 3.05 | 149.1 | 48.6
401.58 | 231.03 | 1229.95 | 3.08 | 115.3 | 49.35
398.71 | 231.02 | 1230.05 | 3.12 | 101.25 | 49.82
405.44 | 230.85 | 1229.7 | 3.09 | 107.73 | 49.56
410.87 | 230.91 | 1230.04 | 3.09 | 129.03 | 48.9
409.83 | 230.9 | 1229.67 | 3.16 | 134.62 | 48.99
407.85 | 230.98 | 1230.23 | 3.17 | 134.22 | 49.27
410.5 | 230.82 | 1219.88 | 3.13 | 119.31 | 49.71
411.03 | 230.74 | 1199.7 | 3.15 | 122.64 | 49.33
409.08 | 231.03 | 1188.84 | 3.12 | 115.24 | 49.62
410.8 | 230.79 | 1170.05 | 3.08 | 117.57 | 49.62
410.76 | 230.73 | 1178.02 | 3.11 | 125.3 | 49.58
405.07 | 230.97 | 1179.89 | 3.09 | 139.16 | 49.65
411.23 | 230.98 | 1187.65 | 3.05 | 146.76 | 49.29
409.78 | 230.86 | 1190.04 | 3.19 | 141.07 | 49.75
405.91 | 230.91 | 1189.76 | 3.17 | 138.96 | 49.6
401.65 | 231.07 | 1195.32 | 3.16 | 148.1 | 49.15
403.75 | 230.96 | 1213.75 | 3.11 | 149.99 | 48.69
408.55 | 231 | 1219.96 | 3.09 | 153.86 | 48.45
408.48 | 230.87 | 1219.74 | 3.1 | 149.69 | 48.55
407.5 | 230.84 | 1219.94 | 3.08 | 148.77 | 48.42
404.87 | 230.96 | 1220.08 | 3.08 | 147.56 | 48.42
407.82 | 230.98 | 1219.89 | 3.09 | 138.96 | 48.48
405.3 | 230.87 | 1228.77 | 3.09 | 120.51 | 48.84
406.47 | 230.96 | 1229.79 | 3.09 | 118.89 | 49.13
405.24 | 230.93 | 1230.03 | 3.08 | 132.42 | 49.03
405.9 | 230.8 | 1230.04 | 3.09 | 129.42 | 48.87
408.5 | 230.93 | 1229.66 | 3.09 | 141.97 | 48.25
409.28 | 230.75 | 1229.98 | 3.09 | 123.5 | 48.34
407.04 | 230.79 | 1229.88 | 3.13 | 123.52 | 48.6
406.98 | 230.87 | 1230.06 | 3.08 | 125.31 | 48.6
408.72 | 231.01 | 1229.64 | 3.08 | 132.11 | 48.35
414.59 | 230.76 | 1229.87 | 3.15 | 134.45 | 48.41
404.19 | 226.91 | 1230.2 | 3.21 | 137.59 | 48.51
401.28 | 227.36 | 1229.85 | 3.12 | 136.84 | 48.09
408.61 | 228.84 | 1229.89 | 3.1 | 140.91 | 48.53
408.58 | 228.75 | 1229.87 | 3.09 | 142.06 | 48.83
407.63 | 228.88 | 1229.78 | 3.07 | 141.08 | 48.43
406.68 | 228.24 | 1229.96 | 3.15 | 135.36 | 48.93
403.11 | 229.29 | 1229.77 | 3.11 | 138.45 | 49.05
403.8 | 229.87 | 1229.93 | 3.09 | 132.97 | 48.91
408.77 | 230.2 | 1230.06 | 3.08 | 126.57 | 49.41
410.27 | 230.89 | 1229.94 | 3.09 | 125.88 | 49.74
406.46 | 230.11 | 1229.61 | 3.11 | 118.45 | 49.89
410.49 | 230.48 | 1229.93 | 3.12 | 122.72 | 49.18