## Sheet1
风量Nm3/h | 风压kPa | 顶压 | 风温 | O2_FYL | TT 顶温 | MQLYL 煤气利用率
6635.48 | 400.24 | 235.98 | 1229.85 | 2.55 | 167.25 | 46.42
6643.87 | 406.05 | 236.11 | 1230.12 | 2.55 | 173.09 | 46
6665.65 | 407.38 | 236.04 | 1229.66 | 2.54 | 171.97 | 46.42
6695.53 | 405.49 | 236.19 | 1229.97 | 2.55 | 181.01 | 46.37
6687.23 | 407.02 | 236.26 | 1229.83 | 2.54 | 184.52 | 46.61
6682.97 | 408.58 | 236.01 | 1230.15 | 2.53 | 185.29 | 46.53
6706.19 | 411.44 | 236.02 | 1229.66 | 2.53 | 187.57 | 46.76
6715.88 | 409.36 | 236.09 | 1229.98 | 2.53 | 178.77 | 46.97
6719.81 | 407.85 | 236.02 | 1229.75 | 2.53 | 180.5 | 47.21
6731.26 | 407.9 | 236.2 | 1230.14 | 2.57 | 180.08 | 47.32
6735.25 | 406.71 | 236.12 | 1229.76 | 2.61 | 170.57 | 47.35
6733.33 | 407.11 | 236.09 | 1230.05 | 2.62 | 160.52 | 47.52
6718.79 | 408.4 | 236.1 | 1229.91 | 2.62 | 149.22 | 47.66
6713.61 | 409.62 | 235.97 | 1230 | 2.62 | 159.85 | 47.66
6708.55 | 408.87 | 235.88 | 1229.67 | 2.63 | 162.79 | 47.95
6710.84 | 409.71 | 236 | 1230.02 | 2.62 | 175.5 | 47.52
6699.58 | 409.37 | 235.98 | 1229.92 | 2.63 | 177.57 | 47.39
6690.49 | 412.67 | 236.15 | 1230.2 | 2.64 | 186.01 | 47.05
6698.89 | 414.2 | 236 | 1229.74 | 2.62 | 188.59 | 46.61
6692.05 | 411.82 | 236.03 | 1230.13 | 2.64 | 180.05 | 46.84
6701.42 | 408.29 | 235.96 | 1229.71 | 2.63 | 179.6 | 47.06
6702.62 | 409.4 | 236 | 1230.13 | 2.63 | 169.58 | 47.14
6718.39 | 405.15 | 236.12 | 1229.69 | 2.63 | 156.8 | 47.3
6713.69 | 408.44 | 236.21 | 1229.99 | 2.61 | 152.98 | 47.62
6714.11 | 407.82 | 235.96 | 1229.78 | 2.62 | 159.95 | 47.6
6716.73 | 409.41 | 235.96 | 1230.15 | 2.62 | 155.65 | 47.48
6711.49 | 409.29 | 235.87 | 1229.82 | 2.63 | 168.25 | 47.53
6715.8 | 408.35 | 236.07 | 1230.05 | 2.63 | 164.74 | 47.45
6672.62 | 412.44 | 236.09 | 1229.79 | 2.63 | 162.58 | 47.46
6655.18 | 408.52 | 236.05 | 1230.15 | 2.65 | 163.38 | 47.5
6705.94 | 409.25 | 236 | 1229.71 | 2.62 | 149.82 | 48.15
6698.89 | 408.84 | 236.08 | 1229.99 | 2.63 | 149.76 | 47.81
6707.68 | 405.15 | 236.05 | 1229.78 | 2.62 | 145.26 | 47.55
6719.34 | 407.34 | 236 | 1230.17 | 2.62 | 152.59 | 47.58
6664.23 | 412.32 | 236.1 | 1229.82 | 2.63 | 157.98 | 47.5
6659.19 | 411.78 | 236.21 | 1230.01 | 2.64 | 164.84 | 47.28
6677.4 | 409.03 | 236.04 | 1229.83 | 2.64 | 156.48 | 47.14
6666.36 | 412.03 | 235.98 | 1230.09 | 2.64 | 160.58 | 47.13
6635.11 | 411.38 | 236 | 1229.56 | 2.65 | 170.43 | 46.95
6669.55 | 411.82 | 236.05 | 1230.02 | 2.66 | 167.36 | 47.06
6676.38 | 410.04 | 235.9 | 1229.86 | 2.64 | 158.01 | 47.13
6656.18 | 412.67 | 235.93 | 1230.1 | 2.64 | 160.95 | 47.36
6678.93 | 411.56 | 236 | 1229.64 | 2.65 | 159.28 | 47.47
6671.19 | 407.55 | 235.97 | 1230.05 | 2.64 | 150.34 | 47.35
6675.74 | 413.54 | 235.91 | 1229.97 | 2.63 | 165.72 | 47.74
6699.47 | 412.32 | 236 | 1230.06 | 2.63 | 167.98 | 47.27
6682.63 | 410.5 | 235.83 | 1229.73 | 2.64 | 164.07 | 47.02
6694.62 | 415.05 | 235.97 | 1230.07 | 2.63 | 170.64 | 47.13
6677.08 | 414.54 | 235.96 | 1229.85 | 2.64 | 174.68 | 47.21
6623.98 | 413.29 | 235.95 | 1229.97 | 2.66 | 174.4 | 47.89
6598.91 | 406.58 | 235.96 | 1229.7 | 2.67 | 163.89 | 47.82
6604.5 | 407.93 | 235.84 | 1230.02 | 2.67 | 164.77 | 48.06
6581.33 | 409.26 | 235.93 | 1229.94 | 2.68 | 161.45 | 48.33
6576.16 | 417.55 | 236.1 | 1222.69 | 2.67 | 164.68 | 48.6
6530.79 | 414.47 | 235.79 | 1200.58 | 2.69 | 175.04 | 48.04
6551.83 | 414.4 | 235.95 | 1209.79 | 2.68 | 161.4 | 48.43
6548.3 | 415.7 | 236.09 | 1209.89 | 2.68 | 164.23 | 49.01
6548.11 | 418.35 | 235.86 | 1209.92 | 2.69 | 174.96 | 48.41
6506.07 | 416.22 | 235.99 | 1209.67 | 2.27 | 169.14 | 47.97
6468.11 | 407.02 | 235.88 | 1214.44 | 2.21 | 179.85 | 47.98
6442.95 | 413.32 | 235.98 | 1223.74 | 2.23 | 166.18 | 48.46
6090.51 | 419.89 | 235.96 | 1225.2 | 1.93 | 189.97 | 48.42
5955.15 | 414.45 | 235.96 | 1224.63 | 1.1 | 203.75 | 48.21
6232.05 | 409.46 | 234.57 | 1224.91 | 1.05 | 210.39 | 47.9
6314.69 | 413.71 | 230.93 | 1227.3 | 1.03 | 210.64 | 47.64
6229.34 | 410.44 | 231.01 | 1230 | 1.05 | 214.34 | 46.59
6153.66 | 404.54 | 231.05 | 1229.85 | 0.26 | 228.75 | 46.58
6380.31 | 378.96 | 205.46 | 1204.37 | 0.43 | 231.5 | 45.04
6404.61 | 382.23 | 205.72 | 1223.33 | 0.61 | 217.31 | 46.36
6246.3 | 392.15 | 208.79 | 1229.92 | 0.63 | 220.9 | 47.51
5922.34 | 391.53 | 211.09 | 1230.01 | 0.66 | 249.04 | 46.83
5897.17 | 371.73 | 210.95 | 1230.04 | 0.66 | 245.67 | 45.75
6087.03 | 379.87 | 210.95 | 1229.88 | 0.64 | 242.48 | 46.12
6164.8 | 387.82 | 210.86 | 1230.01 | 0.64 | 247.82 | 46.36
6132.32 | 389.51 | 210.63 | 1229.76 | 0.64 | 247.27 | 46.47
6097.77 | 385.82 | 211.05 | 1230.09 | 0.65 | 240.73 | 46.15
6222.65 | 388.31 | 212.33 | 1230.08 | 0.63 | 252.54 | 46.65
6248.87 | 393.89 | 215.24 | 1209.9 | 0.83 | 245.2 | 46.83
6307.27 | 397.15 | 219.94 | 1199.82 | 1.09 | 244.25 | 46.89
6488.74 | 402.3 | 226.17 | 1176.57 | 1.54 | 244.08 | 46.89
6577.08 | 408.09 | 229.09 | 1168.32 | 1.8 | 226.58 | 47.48
6597.78 | 411.08 | 230.96 | 1149.82 | 1.98 | 215.74 | 47.64
6548.26 | 409.55 | 231.07 | 1149.83 | 2.06 | 223.98 | 47.44
6517.57 | 407.39 | 231.16 | 1156.88 | 2.1 | 216.81 | 47.83
6508.74 | 409.14 | 231.18 | 1185.2 | 2.11 | 194.36 | 47.8
6510.63 | 410.74 | 230.91 | 1197.01 | 2.1 | 198.68 | 47.57
6507.33 | 411.03 | 231.11 | 1207.63 | 2.11 | 194.38 | 47.43
6480.47 | 411.29 | 231.03 | 1209.95 | 2.12 | 188.94 | 48.26
6451.44 | 409.37 | 231.03 | 1214.84 | 2.12 | 196.72 | 47.88
6468.59 | 408.87 | 231.03 | 1221.59 | 2.12 | 195.91 | 47.49
6457.2 | 411.67 | 230.96 | 1224.82 | 2.12 | 203.17 | 47.05
6480.64 | 407.78 | 230.97 | 1228.78 | 2.13 | 201.48 | 46.41
6478.63 | 408.12 | 231.44 | 1229.91 | 2.15 | 201.38 | 47
6470.22 | 411.33 | 231.17 | 1229.96 | 2.17 | 204.95 | 47.25
6501.87 | 408.41 | 231.06 | 1229.7 | 2.17 | 212.59 | 46.99
6516.85 | 403.14 | 231.11 | 1229.99 | 2.18 | 197.1 | 46.88
6544.41 | 402.61 | 231.05 | 1229.86 | 2.19 | 195.63 | 46.74
6546.94 | 406.47 | 231.12 | 1230.1 | 2.2 | 190.46 | 47.86
6549.47 | 406.46 | 231.06 | 1229.75 | 2.19 | 202.73 | 47.37
6539.05 | 405.4 | 231.22 | 1229.95 | 2.2 | 199.56 | 46.85
6533.2 | 408.61 | 231 | 1229.92 | 2.19 | 200.65 | 47.12
6552.22 | 409.51 | 231.2 | 1230.1 | 2.19 | 198.49 | 47.22
6562.98 | 406.73 | 231.12 | 1229.72 | 2.19 | 201.23 | 46.8
6549.94 | 406.52 | 231.13 | 1230.05 | 2.21 | 215.78 | 46.7
6541.3 | 411.44 | 231.01 | 1229.92 | 2.29 | 207.52 | 46.96
6497.27 | 408.3 | 231.1 | 1214.35 | 2.32 | 217.99 | 46.37
6546.34 | 403.73 | 230.82 | 1225.85 | 2.29 | 208.98 | 46.28
6540.71 | 410.55 | 231.08 | 1230.03 | 2.3 | 221.7 | 46.96
6515.35 | 408.15 | 230.92 | 1229.88 | 2.3 | 203.35 | 46.38
6516.44 | 407.74 | 231.17 | 1230.2 | 2.3 | 198.24 | 46.92
6511.12 | 405.95 | 231.09 | 1229.78 | 2.31 | 197.79 | 47.12
6500.45 | 407.87 | 230.97 | 1230.01 | 2.31 | 198.79 | 47.03
6480.93 | 404.61 | 231.08 | 1229.98 | 2.31 | 190.1 | 46.99
6569.14 | 405.48 | 231.06 | 1229.82 | 2.29 | 188.63 | 47.11
6562.14 | 407.07 | 231.02 | 1229.93 | 2.36 | 193.73 | 47.36
6569.05 | 407.92 | 231.07 | 1229.92 | 2.41 | 187.72 | 46.61
6571.34 | 407.79 | 231 | 1229.97 | 2.48 | 184.47 | 46.84
6564.3 | 408.07 | 230.96 | 1229.92 | 2.49 | 179.84 | 46.78
6572.25 | 408.03 | 230.9 | 1229.84 | 2.47 | 171.37 | 46.73
6585.43 | 406.48 | 231.11 | 1230.02 | 2.47 | 193.16 | 46.09
6582.63 | 402.82 | 231.05 | 1229.82 | 2.49 | 181.99 | 46.2
6558.74 | 404.7 | 231.13 | 1230.04 | 2.49 | 177.2 | 46.39
6543.82 | 406.44 | 231.15 | 1229.76 | 2.49 | 177.81 | 46.25
6560.46 | 407.47 | 231.02 | 1229.96 | 2.52 | 181.52 | 46.69
6563.71 | 405.38 | 230.78 | 1229.73 | 2.59 | 197.6 | 46.5
6561.94 | 407.38 | 230.96 | 1229.55 | 2.72 | 159.34 | 46.89
6573.4 | 411.66 | 231.22 | 1228.81 | 2.78 | 158.52 | 47.06
6561.48 | 411.98 | 231.08 | 1225.76 | 2.79 | 158.46 | 46.64
6585.04 | 411.09 | 230.94 | 1209.83 | 2.77 | 156.36 | 46.77
6591.34 | 409.13 | 230.98 | 1214.94 | 2.78 | 165.52 | 46.66
6565.91 | 406.22 | 230.91 | 1219.72 | 2.77 | 163.65 | 46.6
6598.09 | 407.94 | 231.14 | 1220.01 | 2.87 | 155.8 | 46.83
6598.64 | 408.79 | 231.12 | 1224.2 | 2.96 | 153.07 | 47.55
6617.96 | 407.77 | 231.14 | 1224.88 | 2.95 | 158.79 | 47.04
6656.73 | 409.8 | 230.97 | 1224.77 | 2.95 | 160.56 | 46.54
6657.68 | 409.21 | 230.95 | 1225.13 | 2.94 | 169.27 | 46.55
6648.98 | 408.67 | 231.07 | 1224.76 | 3.01 | 173.65 | 46.74
6620.07 | 411.16 | 230.93 | 1225.12 | 3.06 | 184.88 | 46.63
6625.05 | 406.11 | 231.06 | 1224.82 | 3.06 | 179.04 | 46.4
6618.9 | 406.35 | 230.94 | 1225.01 | 3.05 | 189.21 | 46.46
6630.53 | 406.8 | 231.09 | 1224.83 | 3.11 | 185.76 | 46.57
6642.2 | 403.03 | 230.92 | 1225.15 | 3.14 | 183.81 | 46.91
6601.84 | 404.9 | 231.1 | 1224.73 | 3.16 | 185.71 | 46.87
6588.93 | 402.93 | 231.08 | 1224.87 | 3.16 | 183.04 | 47.08
6632.85 | 405.16 | 231.03 | 1225.04 | 3.15 | 176.15 | 47.05
6632.98 | 407.01 | 230.99 | 1225.01 | 3.15 | 171.98 | 47.23
6631.53 | 406.77 | 231 | 1228.97 | 3.14 | 173.29 | 46.95
6623.29 | 408.31 | 231.06 | 1230.14 | 3.15 | 178.99 | 47.19
6639.91 | 408.86 | 230.92 | 1229.77 | 3.15 | 169.59 | 47.36
6634.26 | 406.07 | 231.18 | 1229.93 | 3.15 | 171.58 | 47.29
6632.63 | 409.03 | 230.73 | 1229.77 | 3.15 | 170.61 | 47.19
6593.31 | 412.48 | 232.07 | 1230.05 | 3.16 | 171.01 | 47.25
6570.54 | 412.25 | 232.24 | 1229.82 | 3.17 | 178.35 | 47.39
6553.87 | 411.18 | 232.13 | 1229.99 | 3.2 | 169.34 | 47.51
6541.19 | 410.95 | 231.9 | 1229.67 | 3.19 | 168.84 | 47.13
6418.39 | 413.08 | 231.85 | 1212.58 | 3.26 | 163.63 | 47.42
6399.04 | 404.29 | 231.12 | 1209.72 | 3.26 | 170.34 | 47.4
6554.75 | 403.89 | 231.03 | 1214.15 | 3.19 | 171.04 | 46.72
6607.7 | 411.36 | 230.91 | 1219.83 | 3.16 | 170.64 | 47.01
6579.43 | 404.79 | 230.89 | 1219.84 | 3.17 | 169.89 | 46.98
6552.27 | 408.7 | 231.11 | 1219.8 | 3.18 | 168.61 | 46.63
6594.35 | 410.5 | 231.08 | 1220.12 | 3.17 | 170.67 | 46.39
6621.93 | 408.3 | 230.99 | 1219.72 | 3.15 | 174.04 | 46.15
6604.35 | 411.98 | 230.86 | 1220.01 | 3.16 | 178.25 | 45.87
6543.68 | 407.26 | 231.06 | 1219.88 | 3.21 | 174.09 | 46.46
6587.26 | 403.72 | 231.01 | 1219.93 | 3.17 | 167.09 | 46.68
6639.81 | 404.81 | 231.07 | 1221.87 | 3.16 | 154.08 | 47.08
6636.2 | 408.6 | 230.99 | 1225.02 | 3.15 | 171.23 | 47
6557.3 | 408.08 | 231.12 | 1224.96 | 3.19 | 169.01 | 47.11
6568.77 | 404.86 | 231.06 | 1225.06 | 3.18 | 180.15 | 46.89
6582.66 | 403.78 | 230.89 | 1224.63 | 3.17 | 173.63 | 46.35
6594.28 | 403.07 | 231.13 | 1225 | 3.15 | 176.55 | 46.7
6569.21 | 407.57 | 230.96 | 1228.56 | 3.18 | 180.14 | 46.76
6553 | 409.1 | 230.98 | 1230.09 | 3.18 | 174.35 | 46.55
6559.34 | 406.51 | 231.03 | 1229.56 | 3.19 | 184.47 | 46
6565.72 | 403.91 | 230.99 | 1229.98 | 3.17 | 175.97 | 45.66
6629.87 | 405.84 | 231.11 | 1229.97 | 3.16 | 178.07 | 45.27
6597.66 | 407.33 | 231.03 | 1230.25 | 3.17 | 178.49 | 44.77
6627.15 | 403.7 | 231.04 | 1229.73 | 3.17 | 192.02 | 45.47
6627.91 | 401.87 | 231 | 1229.85 | 3.16 | 177.45 | 46.32
6626.55 | 405.77 | 231.13 | 1229.68 | 3.15 | 184.56 | 45.83
6641.86 | 404.07 | 230.91 | 1230 | 3.14 | 170.86 | 46.37
6629.73 | 406.55 | 230.99 | 1229.54 | 3.15 | 180.81 | 46.55
6645.4 | 409.78 | 230.96 | 1229.84 | 3.13 | 181.72 | 46.34
6644.62 | 410.71 | 231.01 | 1229.73 | 3.14 | 183.48 | 46.56
6639.15 | 408.18 | 230.96 | 1230.08 | 3.14 | 180.39 | 46.62
6636.86 | 408.52 | 231.09 | 1226.74 | 3.14 | 179.21 | 46.85
6627.8 | 405.46 | 231.01 | 1229.03 | 3.15 | 175.41 | 46.57
6645.64 | 404.72 | 230.97 | 1230.34 | 3.15 | 177.21 | 46.62
6646.17 | 409.03 | 230.9 | 1230.3 | 3.15 | 191.19 | 46.7
6662.66 | 409.89 | 230.88 | 1217.18 | 3.13 | 190.78 | 46.6
6657.08 | 407.82 | 231.13 | 1210.05 | 3.14 | 179.29 | 46.64
6664.6 | 404.34 | 231.02 | 1209.86 | 3.14 | 174.15 | 46.77
6618.45 | 407.48 | 230.93 | 1210.14 | 3.16 | 183.57 | 46.58
6573.8 | 405.71 | 230.96 | 1209.6 | 3.18 | 175.31 | 46.7
6602.48 | 405.47 | 231.03 | 1210.06 | 3.17 | 178.42 | 46.77
6650.62 | 403.96 | 230.96 | 1209.74 | 3.13 | 176.97 | 46.69
6637.87 | 405.75 | 230.96 | 1209.85 | 3.15 | 175.14 | 46.62
6640.35 | 406.48 | 231.09 | 1209.86 | 3.14 | 185.25 | 46.52
6651.21 | 403.07 | 231.05 | 1210.32 | 3.15 | 180.32 | 46.65
6643.74 | 401.64 | 230.98 | 1209.81 | 3.14 | 176.8 | 46.58
6649.16 | 403.49 | 230.88 | 1209.82 | 3.15 | 177.71 | 46.43
6644.67 | 405.37 | 230.98 | 1209.73 | 3.12 | 180.86 | 46.88
6637.37 | 409.65 | 231.01 | 1210.02 | 3.14 | 193.13 | 46.72
6627.59 | 410.39 | 231.05 | 1209.8 | 3.16 | 187.61 | 46.6
6608.39 | 407.44 | 230.9 | 1210.19 | 3.17 | 190.11 | 46.72
6631.1 | 403.48 | 230.85 | 1209.73 | 3.15 | 183.05 | 46.88
6641.21 | 406.48 | 230.92 | 1210.68 | 3.14 | 178.19 | 47.39
6634.11 | 410.98 | 230.93 | 1215.36 | 3.15 | 178.44 | 47.74
6649.55 | 407.67 | 230.98 | 1220.02 | 3.15 | 173.82 | 47.39
6646.09 | 404.13 | 230.89 | 1224.99 | 3.13 | 170.51 | 47.1
6655.06 | 403.91 | 230.96 | 1230.01 | 3.12 | 179.24 | 46.75
6641.77 | 401.52 | 230.83 | 1229.93 | 3.14 | 170.19 | 46.94
6643.39 | 402.58 | 230.93 | 1230.17 | 3.15 | 156.99 | 46.89
6624.93 | 405.46 | 230.96 | 1229.64 | 3.16 | 159.11 | 47.02
6620.92 | 407.64 | 231.02 | 1230.05 | 3.14 | 161.11 | 46.95
6616.93 | 404.61 | 231 | 1238.15 | 3.16 | 165.12 | 47.19
6631.75 | 401.18 | 230.92 | 1240.11 | 3.15 | 157.66 | 47.04
6660.25 | 406.14 | 231.05 | 1239.69 | 3.15 | 166.97 | 47.29
6669.82 | 403.4 | 231.06 | 1240.06 | 3.13 | 161.14 | 47.17
6658.88 | 405.76 | 231.1 | 1239.83 | 3.12 | 161.91 | 47.3
6648.05 | 406.7 | 230.86 | 1240.19 | 3.14 | 164.23 | 47.28
6655.83 | 406.37 | 231.01 | 1239.62 | 3.13 | 156.39 | 47.46
6669.26 | 405.7 | 230.99 | 1240.03 | 3.14 | 163.24 | 47.75
6647.5 | 404.96 | 231.11 | 1239.8 | 3.13 | 163.05 | 47.56
6650.52 | 404.78 | 231.01 | 1240 | 3.14 | 171.68 | 47.22
6654.77 | 406.28 | 231.1 | 1237.9 | 3.14 | 184.98 | 46.9
6649.22 | 406.59 | 230.98 | 1233.18 | 3.14 | 178.48 | 46.66
6646.57 | 406.52 | 231.01 | 1229.84 | 3.15 | 175.92 | 46.71
6662.24 | 400.99 | 230.91 | 1230.16 | 3.13 | 186.27 | 46.69
6673.68 | 404.35 | 230.94 | 1229.75 | 3.12 | 172.18 | 47.11
6676.22 | 406.1 | 230.96 | 1230.02 | 3.13 | 187.2 | 46.93
6674.15 | 406.34 | 230.99 | 1229.71 | 3.12 | 184.88 | 46.54
6672.1 | 409.1 | 230.88 | 1230.2 | 3.13 | 180.38 | 46.51
6668.02 | 410.6 | 231.06 | 1229.73 | 3.14 | 175.85 | 46.5
6669.64 | 407.5 | 231.12 | 1230.05 | 3.12 | 179.76 | 46.68
6654.07 | 409.12 | 231.11 | 1229.92 | 3.13 | 183.02 | 46.41
6672.98 | 409.33 | 230.94 | 1229.99 | 3.13 | 180.61 | 46.85
6684.13 | 407.75 | 231.05 | 1229.78 | 3.13 | 177.81 | 47.32
6671.63 | 407.48 | 230.97 | 1229.98 | 3.13 | 178.07 | 47.3
6672.59 | 410.58 | 231.05 | 1229.8 | 3.13 | 177.11 | 47.13
6608.14 | 413.4 | 231.1 | 1230.17 | 3.14 | 188.24 | 46.4
6579.47 | 403.53 | 231.01 | 1229.73 | 3.17 | 182.75 | 46.39
6577.92 | 408.95 | 231.25 | 1230.07 | 3.18 | 173.01 | 46.65
6577.86 | 409.53 | 231.11 | 1229.68 | 3.17 | 176.15 | 46.63
6586.19 | 406.95 | 230.99 | 1230.03 | 3.17 | 182.87 | 46.72
6576.06 | 409.66 | 230.99 | 1229.8 | 3.17 | 178.58 | 46.82
6603.02 | 406.09 | 230.71 | 1229.98 | 3.16 | 177.3 | 46.69
6621.67 | 404.17 | 230.93 | 1229.97 | 3.15 | 170.97 | 47.06
6658.22 | 407.9 | 230.95 | 1229.97 | 3.14 | 170.03 | 47.46
6659.8 | 407.09 | 230.93 | 1229.82 | 3.13 | 165.48 | 47.94
6663.76 | 405.28 | 230.85 | 1229.88 | 3.13 | 171.04 | 47.78
6654.61 | 411.84 | 230.79 | 1230.06 | 3.14 | 184.32 | 47.28
6622 | 410.51 | 231.07 | 1230.04 | 3.16 | 176.47 | 47.24
6616.08 | 407.03 | 231.07 | 1229.77 | 3.15 | 176.81 | 47.39
6625.4 | 404 | 230.93 | 1229.91 | 3.14 | 167.62 | 47.79
6651.92 | 406.26 | 230.96 | 1229.84 | 3.14 | 170.9 | 47.86
6645.38 | 402.81 | 230.84 | 1229.91 | 3.15 | 162.53 | 47.56
6625.41 | 404.24 | 231.03 | 1229.71 | 3.14 | 157.76 | 47.7
6627.65 | 406.2 | 231.15 | 1229.9 | 3.16 | 173.1 | 47.2
6607.68 | 403.51 | 230.97 | 1229.82 | 3.15 | 156.53 | 46.93
6634.84 | 404.97 | 230.95 | 1230.11 | 3.16 | 160.8 | 47.56
6662.71 | 405.81 | 230.97 | 1229.62 | 3.12 | 164.23 | 47.02
6679.73 | 406.01 | 231.01 | 1229.95 | 3.12 | 165.16 | 46.81
6658.85 | 406.86 | 231.14 | 1229.85 | 3.14 | 168.64 | 46.87
6675.41 | 406.83 | 231.08 | 1230.02 | 3.13 | 164.21 | 47.02
6670.65 | 406.61 | 231.07 | 1229.74 | 3.14 | 172.45 | 46.89
6673.98 | 406.01 | 230.9 | 1230.01 | 3.13 | 179.44 | 46.6
6667.76 | 406.91 | 230.94 | 1229.82 | 3.12 | 157.11 | 46.55
6671.18 | 410.59 | 231.16 | 1230.04 | 3.13 | 170.36 | 46.62
6624.99 | 410.89 | 231.04 | 1229.68 | 3.17 | 191.3 | 46.99
6510.83 | 408.73 | 231.03 | 1229.92 | 3.22 | 178.94 | 47.49
6526.01 | 410.78 | 230.94 | 1229.83 | 3.2 | 175.58 | 47.08
6512.74 | 409.57 | 231.02 | 1230.05 | 3.2 | 174.03 | 47.05
6499.23 | 407.29 | 231.03 | 1229.73 | 3.21 | 168.17 | 47.04
6586.84 | 406.36 | 231.05 | 1229.98 | 3.17 | 173.64 | 47.4
6624.95 | 409.33 | 230.95 | 1229.85 | 3.16 | 175.78 | 47.46
6381.4 | 412.24 | 229.46 | 1230.18 | 3.29 | 183.88 | 47.33
6326.23 | 407.06 | 227.96 | 1229.67 | 3.3 | 177.15 | 47.18
6372.02 | 399.02 | 227 | 1229.93 | 3.29 | 161.89 | 48.01
6401.92 | 399.9 | 226.02 | 1229.92 | 3.26 | 169.78 | 47.87
6276.67 | 395.57 | 220.64 | 1229.95 | 3.01 | 170.1 | 47.56
6394.24 | 393.41 | 217.14 | 1200.06 | 0.25 | 225.15 | 45.11
6491.89 | 400.37 | 220.28 | 1199.67 | 1.03 | 229.57 | 46
6542.48 | 401.31 | 223.62 | 1199.82 | 1.34 | 211.25 | 46.52
6610.66 | 400.01 | 225.91 | 1202.88 | 2.06 | 210.64 | 46.56
6597.99 | 407.36 | 226.63 | 1210.14 | 2.27 | 202.72 | 46.39
6516.46 | 402.31 | 226.8 | 1209.76 | 2.31 | 193.79 | 45.99
6475.12 | 407.57 | 227.15 | 1209.93 | 2.32 | 197.7 | 47.04
6460.24 | 407.24 | 227.72 | 1209.78 | 2.32 | 191.27 | 47.29
6446.55 | 409.08 | 227.94 | 1210 | 2.33 | 186.85 | 47.74
6326.3 | 406.33 | 227.16 | 1209.75 | 2.13 | 195.01 | 47.57
6257.79 | 403.91 | 226.12 | 1210 | 2.09 | 235.41 | 47.03
6074.09 | 381.36 | 207.74 | 1216.3 | 2.16 | 192.89 | 45.86
6223.27 | 381.24 | 206.37 | 1229.17 | 2.1 | 199.97 | 46.19
6243.37 | 390.4 | 211.34 | 1229.74 | 2.1 | 204.64 | 47.54
6235.52 | 391.34 | 212.7 | 1229.95 | 2.1 | 206.57 | 47.57
6223.83 | 390.94 | 212.47 | 1229.82 | 2.1 | 202.25 | 47.69
6263.65 | 394.99 | 215.74 | 1230.11 | 2.09 | 200.83 | 46.95
6158.01 | 389.78 | 216.8 | 1229.84 | 2.12 | 214.82 | 46.24
6192.35 | 382.97 | 216.83 | 1230.02 | 2.11 | 200.95 | 46.58
6209.13 | 389.61 | 216.89 | 1229.87 | 2.1 | 219.77 | 46.77
6297.21 | 397.07 | 219.47 | 1230.05 | 2.22 | 222.03 | 45.83
6349.4 | 397.4 | 222.39 | 1229.7 | 2.26 | 197.49 | 46.67
6360.18 | 401.01 | 222.97 | 1229.89 | 2.42 | 200.24 | 46.97
6248.19 | 402.85 | 222.98 | 1229.93 | 2.6 | 202.52 | 46.6
6315.66 | 405.86 | 223.6 | 1227.73 | 2.64 | 214.39 | 46.49
6374.02 | 407.71 | 225.78 | 1209.82 | 2.66 | 206.24 | 46.97
6328.35 | 407.55 | 225.97 | 1209.91 | 2.69 | 202.99 | 46.75
6388.25 | 404.32 | 225.74 | 1209.98 | 2.64 | 203.01 | 46.1
6498.05 | 407.53 | 226.17 | 1218.11 | 2.61 | 198.77 | 46.95
6461.87 | 410.03 | 225.72 | 1224.72 | 2.63 | 199.08 | 46.81
6428.84 | 408.25 | 225.27 | 1224.98 | 2.65 | 198.27 | 47.08
6321.07 | 404.67 | 225.31 | 1224.63 | 2.68 | 205.68 | 46.98
6369.34 | 403.96 | 225.98 | 1225.11 | 2.67 | 191.5 | 47.8
6391.39 | 408.04 | 226.01 | 1224.74 | 2.65 | 198.58 | 48.14
6378.51 | 406.49 | 226.04 | 1224.94 | 2.67 | 206.46 | 48.17
6375.44 | 408.86 | 225.98 | 1225.02 | 2.66 | 201.63 | 48.37
6375.61 | 408.45 | 225.89 | 1224.99 | 2.67 | 205.53 | 47.58
6342.83 | 409.03 | 226.04 | 1224.68 | 2.67 | 200.31 | 47.98
6357.15 | 406.59 | 226 | 1224.94 | 2.67 | 203.47 | 48.11
6358.81 | 402.97 | 225.97 | 1224.82 | 2.67 | 208.79 | 47.28
6384.14 | 407.18 | 225.94 | 1225.05 | 2.66 | 208.76 | 47.79
6342.7 | 409.8 | 225.92 | 1224.83 | 2.68 | 211.36 | 47.81
6357.87 | 411.54 | 225.66 | 1225.02 | 2.67 | 213.81 | 47.73
6193.42 | 399.71 | 222.39 | 1224.96 | 2.74 | 210.66 | 46.81
6189.98 | 396.36 | 221.65 | 1224.99 | 2.75 | 162.86 | 47.51
6218.14 | 401.48 | 221.76 | 1224.7 | 2.73 | 167.16 | 47.82
6221.73 | 401.97 | 221.93 | 1224.9 | 2.74 | 181.79 | 48.02
6264.56 | 396.31 | 221.43 | 1225.25 | 2.72 | 190.96 | 47.61
6284.59 | 397.34 | 221.75 | 1230.15 | 2.7 | 187.77 | 47.01
6275.01 | 404.98 | 221.92 | 1229.65 | 2.7 | 184.64 | 47.77
6296.33 | 400.22 | 221.97 | 1229.92 | 2.69 | 191.98 | 47.94
6342.67 | 400.09 | 224.72 | 1229.83 | 2.67 | 188.81 | 48.21
6375.07 | 408.69 | 225.87 | 1230.01 | 2.66 | 186.12 | 48.21
6382.65 | 409.18 | 225.97 | 1229.76 | 2.67 | 195.29 | 48.73
6390.88 | 406.4 | 225.99 | 1229.96 | 2.65 | 209.25 | 48.52
6386.86 | 405.91 | 225.9 | 1229.87 | 2.66 | 200.65 | 48.68
6382.61 | 405.78 | 225.87 | 1229.86 | 2.66 | 194 | 48.78
6372.22 | 403.89 | 225.92 | 1229.78 | 2.66 | 182.88 | 48.03
6407.28 | 403.9 | 225.91 | 1230.05 | 2.66 | 190.51 | 48.9
6415.85 | 403.48 | 225.91 | 1229.99 | 2.63 | 198.47 | 48.33
6427.72 | 401.36 | 225.9 | 1229.87 | 2.63 | 222.25 | 46.8
6420.5 | 403.98 | 225.97 | 1229.84 | 2.64 | 210.22 | 47.23
6425.64 | 407.12 | 225.87 | 1229.95 | 2.65 | 201.33 | 47.96
6410.28 | 410.02 | 226.01 | 1229.82 | 2.64 | 212.08 | 48.2
6398.36 | 400.37 | 225.69 | 1229.97 | 2.65 | 214 | 46.77
6415.51 | 400.92 | 225.79 | 1229.79 | 2.65 | 201.68 | 47.63
6426.9 | 403.7 | 225.86 | 1230.11 | 2.64 | 205.71 | 47.66
6386.36 | 407.15 | 225.72 | 1229.81 | 2.66 | 219.32 | 47.33
6362.78 | 404.08 | 225.9 | 1230.17 | 2.67 | 207.07 | 47.2
6283.57 | 398.37 | 224.79 | 1229.79 | 2.71 | 200.64 | 47.28
6349.15 | 401.86 | 226.01 | 1229.87 | 2.77 | 211.26 | 47.72
6387.67 | 406.42 | 226.07 | 1229.82 | 2.86 | 213.78 | 47.87
6300.15 | 404.98 | 224.92 | 1230.31 | 2.89 | 215.59 | 47.58
6317.21 | 403.97 | 225.93 | 1229.49 | 2.89 | 213.13 | 47.26
6292.26 | 403.93 | 225.1 | 1230.01 | 2.9 | 235.18 | 47.52
6328.33 | 400.41 | 225.42 | 1230.01 | 2.89 | 225.52 | 46.6
6388.21 | 405.17 | 226.03 | 1230.11 | 2.86 | 203.76 | 47.04
6362.82 | 407.81 | 225.9 | 1229.84 | 2.89 | 209.87 | 47.86
6329.28 | 409.7 | 226.04 | 1230.11 | 2.9 | 219.46 | 48.41
6317.71 | 408.34 | 225.95 | 1229.61 | 2.9 | 233.42 | 48.04
6284.94 | 403.48 | 225.86 | 1230.3 | 2.91 | 233.26 | 46.4
6367.17 | 405.08 | 225.82 | 1229.93 | 2.87 | 222.19 | 46.58
6342.43 | 405.55 | 226.04 | 1230.04 | 2.89 | 243.64 | 46.66
6349.32 | 409.45 | 225.85 | 1229.76 | 2.88 | 237.16 | 46.62
6357.11 | 401.57 | 226.05 | 1230.1 | 2.88 | 221.47 | 45.83
6345.25 | 405.76 | 226.05 | 1229.75 | 2.88 | 238.52 | 47
6357.22 | 412.11 | 226.05 | 1229.97 | 2.89 | 262.07 | 47.08
6178.15 | 410.17 | 225.75 | 1229.8 | 2.96 | 254.81 | 46.65
5955.13 | 381.57 | 203.58 | 1199.86 | 1.1 | 246.65 | 46.94
6073.53 | 390.48 | 211.05 | 1200.09 | 1.07 | 250.99 | 46.35
6046.05 | 392.11 | 215.2 | 1203.89 | 1.08 | 254.8 | 46.52
5828.99 | 386.28 | 212.88 | 1209.54 | 1.13 | 241.62 | 46.66
5870.02 | 377.31 | 206.84 | 1215.2 | 1.11 | 224.56 | 46.21
6045.17 | 387.38 | 210.9 | 1214.9 | 1.08 | 235.58 | 46.52
6102.08 | 393.23 | 214.33 | 1214.86 | 1.24 | 238.72 | 46.32
6193.82 | 394.69 | 216.44 | 1216.3 | 1.5 | 236.57 | 46.31
6212.89 | 395.33 | 218.05 | 1219.76 | 1.58 | 216.38 | 46.16
6167.11 | 397.18 | 217.88 | 1220.3 | 1.66 | 235.26 | 46.68
6185.26 | 394.67 | 218.53 | 1219.73 | 1.76 | 236.04 | 46.36
6239.48 | 396.35 | 220.42 | 1219.86 | 2.03 | 225.78 | 46.78
6254.3 | 399.15 | 220.85 | 1219.85 | 2.09 | 236.33 | 46.98
6204.29 | 400.14 | 221.03 | 1220.1 | 2.1 | 217.67 | 46.54
6174.16 | 393.08 | 220.85 | 1219.73 | 2.12 | 211.04 | 46.77
6250.45 | 395.22 | 221.01 | 1219.93 | 2.08 | 209.14 | 47.01
6172.23 | 397.82 | 220.15 | 1204.35 | 2.12 | 221.25 | 47.21
6172.91 | 386.18 | 220.99 | 1200.02 | 2.11 | 224.7 | 46.73
6230.09 | 393.41 | 221.07 | 1199.82 | 2.09 | 220.7 | 46.35
6235.54 | 391.23 | 219.31 | 1199.97 | 1.54 | 244.12 | 46.79
5924.05 | 356.04 | 202.17 | 1199.99 | 0.22 | 183.86 | 45.52
6317.35 | 387.27 | 210.9 | 1199.86 | 0.62 | 188.65 | 47.27
6387.52 | 389.62 | 213.49 | 1199.94 | 0.75 | 208.09 | 47.21
6455.74 | 393.14 | 216.56 | 1204.72 | 1.19 | 228.48 | 47.13
6293.92 | 400.39 | 220.65 | 1210.09 | 1.46 | 224.4 | 47.24
6234.25 | 395.23 | 220.2 | 1209.75 | 1.47 | 223.24 | 46.14
6305.16 | 398.79 | 221.19 | 1209.93 | 1.5 | 243.94 | 46.8
6315.79 | 404.24 | 223 | 1209.8 | 1.66 | 222.7 | 46.99
6242.17 | 402.35 | 222.86 | 1210.39 | 1.68 | 227.33 | 47.09
6310.46 | 401.7 | 222.92 | 1209.75 | 1.65 | 229.53 | 47.23
6396.43 | 398.14 | 223.01 | 1212.39 | 1.73 | 212.28 | 47.47
6420.81 | 405.53 | 223.61 | 1219.88 | 1.92 | 225.15 | 47.94
6359.63 | 404.25 | 224.84 | 1220.03 | 1.95 | 207.19 | 47.93
6428.31 | 400.63 | 225.06 | 1219.67 | 1.95 | 194.01 | 47.98
6459.33 | 401.28 | 225.24 | 1219.88 | 2.07 | 182.81 | 47.91
6444.95 | 403.22 | 226.15 | 1219.7 | 2.17 | 194.75 | 48.57
6422.88 | 398.29 | 226.11 | 1220.25 | 2.24 | 192.97 | 47.85
6419.77 | 395.93 | 226.01 | 1228.26 | 2.24 | 198.57 | 48.76
6446.9 | 399.14 | 226.01 | 1229.93 | 2.26 | 182.85 | 49.07
6447.42 | 403.74 | 226.06 | 1229.82 | 2.33 | 181.69 | 49.13
6444.2 | 401.22 | 225.14 | 1230.16 | 2.32 | 190.34 | 47.89
6438.14 | 403.64 | 225.94 | 1229.66 | 2.41 | 191.91 | 47.45
6443.09 | 406.17 | 225.91 | 1230.09 | 2.53 | 187.4 | 47.48
6360.81 | 407.81 | 226.24 | 1229.87 | 2.56 | 216.13 | 47.65
6426.25 | 399.39 | 227.91 | 1230.23 | 2.54 | 203.14 | 47.09
6463.02 | 405.05 | 227.92 | 1229.69 | 2.52 | 192.45 | 47.1
6461.47 | 409.42 | 227.98 | 1230.02 | 2.53 | 192.86 | 47.4
6458.94 | 410.65 | 227.94 | 1229.87 | 2.52 | 189.49 | 47.86
6447.75 | 412.89 | 228 | 1230.04 | 2.53 | 195.23 | 48.16
6372.48 | 408.41 | 227.99 | 1229.62 | 2.57 | 201.65 | 48.06
6398.08 | 407.87 | 227.95 | 1230.05 | 2.55 | 189.62 | 47.45
6404.47 | 409.09 | 228.1 | 1229.78 | 2.55 | 184.72 | 47.45
6389.67 | 407.13 | 227.85 | 1230.16 | 2.65 | 210.78 | 46.81
6468.69 | 403.62 | 227.93 | 1229.76 | 2.76 | 184.92 | 47.25
6489.28 | 405.07 | 228.03 | 1229.99 | 2.82 | 194.31 | 47.47
6505.45 | 405.61 | 228.07 | 1229.87 | 2.8 | 186.74 | 47.86
6495.02 | 408.78 | 227.96 | 1230.25 | 2.81 | 179.13 | 48.19
6494.69 | 402.55 | 228.03 | 1229.69 | 2.8 | 180.08 | 47.66
6502.44 | 405.28 | 227.94 | 1229.9 | 2.8 | 178.57 | 48.47
6512.77 | 402.86 | 228.03 | 1229.92 | 2.8 | 185.83 | 47.99
6509.75 | 404.21 | 227.96 | 1230.07 | 2.8 | 187.44 | 47.89
6517.82 | 405.43 | 227.97 | 1229.56 | 2.8 | 177.47 | 48.57
6503.11 | 409.87 | 228.14 | 1229.95 | 2.8 | 184.65 | 48.56
6466.12 | 399.67 | 227.95 | 1229.91 | 2.83 | 211.05 | 47.08
6504.27 | 394.76 | 227.96 | 1230.28 | 2.77 | 204.03 | 46.82
6467.42 | 395.62 | 227.96 | 1229.76 | 2.69 | 206.03 | 45.5
6488.07 | 393.74 | 227.99 | 1229.95 | 2.8 | 210.05 | 45.44
6435.57 | 394.44 | 227.82 | 1229.91 | 2.25 | 197.78 | 46.41
6120.69 | 391.25 | 221.42 | 1229.89 | 2.13 | 216.21 | 46.54
6685.89 | 400.64 | 227.8 | 1153.6 | 1.76 | 189.08 | 46.72
6711.16 | 400.91 | 229.25 | 1177.37 | 2.03 | 195.74 | 46.74
6728.44 | 405.27 | 231.02 | 1190.13 | 2.24 | 198.85 | 46.64
6729.03 | 407.17 | 231.21 | 1190.45 | 2.51 | 200.09 | 46.64
6761.57 | 403.26 | 231.02 | 1189.97 | 2.68 | 195.85 | 47.26
6733.88 | 408.04 | 231.07 | 1189.64 | 2.78 | 211.88 | 47.68
6747.86 | 411.7 | 230.88 | 1190.45 | 2.8 | 204.07 | 47.49
6765.74 | 408.37 | 230.96 | 1190.71 | 2.79 | 197.86 | 47.11
6722.92 | 410.38 | 231 | 1212.87 | 2.81 | 187.8 | 47.19
6663.01 | 407.57 | 230.93 | 1219.7 | 2.82 | 178.84 | 47.56
6692.62 | 407.28 | 231.12 | 1225.01 | 2.86 | 172.24 | 47.71
6717.07 | 409.83 | 231.19 | 1229.68 | 2.96 | 178.52 | 47.4
6757.74 | 402.36 | 230.88 | 1230.03 | 3.04 | 156.62 | 47.69
6770.02 | 399.47 | 231.02 | 1229.79 | 3.07 | 159.7 | 47.38
6758.85 | 403.11 | 231.02 | 1230.38 | 3.08 | 164.61 | 47.75
6757.7 | 404.69 | 231.06 | 1229.67 | 3.1 | 177.13 | 47.42
6749.38 | 404.23 | 230.98 | 1229.97 | 3.09 | 174.16 | 47.43
6742.11 | 401.87 | 231.04 | 1229.66 | 3.09 | 174 | 47.58
6771.11 | 396.95 | 231.15 | 1230.33 | 3.08 | 166.71 | 47.85
6785.61 | 395.74 | 231.02 | 1229.76 | 3.08 | 168.75 | 47.79
6839.14 | 401.99 | 231.01 | 1229.9 | 3.05 | 171.9 | 47.53
6904.76 | 400.6 | 231.11 | 1229.87 | 3.02 | 174.18 | 47.32
6889.78 | 403.84 | 231 | 1230.3 | 3.08 | 163.53 | 47.51
6891.75 | 404.76 | 231.87 | 1229.69 | 3.13 | 166.88 | 47.62
6899.31 | 404.47 | 232.82 | 1230.06 | 3.21 | 172.03 | 47.38
6881.31 | 407.07 | 233.83 | 1229.88 | 3.21 | 174.54 | 46.94
6872.38 | 406.82 | 234.92 | 1230.2 | 3.22 | 159.04 | 47.33
6875.42 | 407.52 | 236.04 | 1229.72 | 3.21 | 153.23 | 47.83
6894.85 | 411.6 | 235.98 | 1229.94 | 3.2 | 157.07 | 47.76
6874.66 | 412.26 | 236.04 | 1229.81 | 3.21 | 156.37 | 47.67
6864.13 | 407.32 | 236.07 | 1230.31 | 3.22 | 159.96 | 47.54
6860.38 | 410.66 | 236.03 | 1229.74 | 3.22 | 154.06 | 47.53
6855.58 | 410.79 | 236.17 | 1229.96 | 3.23 | 159.35 | 47.16
6881.16 | 408.26 | 236.06 | 1229.83 | 3.27 | 144.18 | 46.93
6888.46 | 411.21 | 235.76 | 1230.27 | 3.39 | 147.04 | 46.92
6897.54 | 412.14 | 235.82 | 1229.62 | 3.39 | 150.17 | 46.27
6905.08 | 411.78 | 235.99 | 1229.96 | 3.39 | 144.88 | 46.45
6836.98 | 396.21 | 232.99 | 1229.85 | 2.27 | 139.32 | 46.2
6758.87 | 397.76 | 230.96 | 1230.17 | 0.91 | 150.11 | 47.32
6292.35 | 375.98 | 206.2 | 1203.75 | 0.46 | 175.41 | 48.54
6429.28 | 396.22 | 220.46 | 1197 | 1.1 | 187.29 | 47.71
6452.12 | 394.44 | 221.69 | 1215.01 | 1.25 | 190.25 | 47.3
6619.22 | 397.08 | 226.02 | 1218.85 | 1.74 | 192.16 | 46.42
6597.22 | 402.64 | 226.18 | 1225.29 | 1.96 | 188.97 | 46
6595.72 | 393.66 | 225.8 | 1230.16 | 1.98 | 196.91 | 46.19
6652.96 | 395.34 | 226.94 | 1230.3 | 2.11 | 182.73 | 46.51
6663.59 | 401.12 | 228.59 | 1229.55 | 2.22 | 177.16 | 46.67
6740.99 | 397.73 | 229.65 | 1230.03 | 2.43 | 176.97 | 46.22
6761.31 | 396.62 | 230.19 | 1229.84 | 2.5 | 170.15 | 46.58
6774.12 | 401.58 | 231.09 | 1230.25 | 2.51 | 171.99 | 47.14
6788.97 | 401.38 | 231.06 | 1229.69 | 2.59 | 190.72 | 46.79
6826.54 | 401.56 | 230.84 | 1229.99 | 2.64 | 163.76 | 46.48
6816.13 | 403.73 | 230.97 | 1229.76 | 1.57 | 170.68 | 46.82
6698.68 | 395.08 | 225.67 | 1168.72 | 0.62 | 145.39 | 46.04
6770.72 | 397.06 | 226.68 | 1195.03 | 1.22 | 138.95 | 46.26
6746.59 | 405.13 | 226.97 | 1199.82 | 1.43 | 132.82 | 45.63
6537.74 | 414.33 | 226.9 | 1194.3 | 1.5 | 134.66 | 45.33
6498.97 | 410.51 | 226.97 | 1156.07 | 1.51 | 124.34 | 45.67
6484.04 | 398.95 | 226.92 | 1153.94 | 1.5 | 122.38 | 45.82
6479.47 | 391.18 | 224.81 | 1171.83 | 1.5 | 131.19 | 45.79
6462.89 | 399.31 | 223.84 | 1182.33 | 1.51 | 143.75 | 46.8
6477.75 | 396.57 | 223.9 | 1196.95 | 1.51 | 167.92 | 46.5
6483.59 | 388.47 | 223.98 | 1209.56 | 1.51 | 154.83 | 47.16
6511.06 | 388.04 | 224.04 | 1212.68 | 1.51 | 149.11 | 46.79
6543.04 | 394.04 | 223.95 | 1206.52 | 1.37 | 159.85 | 47.61
6666.27 | 399.96 | 220.77 | 1090.27 | 0.22 | 200.77 | 46.18
6744.66 | 398.59 | 220.99 | 1133.05 | 0.96 | 219.95 | 45.54
6779.54 | 394.37 | 220.94 | 1142.46 | 1.15 | 220.72 | 45.2
6810.46 | 394.5 | 220.82 | 1150.07 | 1.42 | 204.89 | 44.77
6841.9 | 393.68 | 220.71 | 1149.75 | 1.73 | 194.21 | 45.56
6846.92 | 397.03 | 221 | 1149.9 | 1.9 | 193.24 | 45.84
6845.5 | 399.04 | 221.03 | 1151.5 | 1.9 | 199.35 | 46.15
6726.8 | 401.57 | 220.85 | 1160 | 1.93 | 188.78 | 46.15
6593.19 | 403.43 | 221.07 | 1159.92 | 2.03 | 222 | 46.67
6624.94 | 400.39 | 220.64 | 1140.34 | 2.2 | 219.34 | 46.83
6742.65 | 401.16 | 221.51 | 1129.94 | 2.35 | 187.23 | 46.91
6740.09 | 404.61 | 227.12 | 1129.82 | 2.41 | 186.06 | 46.88
6813.85 | 405.99 | 227.86 | 1129.96 | 2.48 | 173.99 | 46.93
6839.82 | 399.31 | 228.98 | 1134.81 | 2.48 | 167.19 | 47.51
6827.91 | 400.6 | 230.99 | 1148.88 | 2.48 | 175.62 | 47.11
6817.94 | 398.2 | 231.07 | 1161.67 | 2.48 | 175.08 | 46.94
6819.86 | 397.28 | 230.98 | 1172.16 | 2.48 | 181.98 | 46.76
6847.28 | 398.32 | 230.96 | 1179.85 | 2.47 | 168.81 | 46.89
6831.62 | 399.63 | 231.07 | 1168.84 | 2.47 | 173.29 | 47.15
6839.36 | 404.76 | 231.01 | 1148.52 | 2.47 | 170.64 | 47.23
6849.29 | 405.5 | 230.88 | 1129.77 | 2.5 | 175.53 | 47.21
6869.49 | 400.74 | 230.87 | 1129.87 | 2.55 | 176.01 | 46.99
6916.54 | 403.33 | 230.95 | 1147.3 | 2.55 | 175.56 | 46.84
6918.73 | 407.22 | 230.84 | 1168.36 | 2.54 | 176.36 | 47.41
6898.76 | 405.33 | 230.88 | 1174.84 | 2.61 | 169.46 | 47.36
6903.47 | 402.07 | 230.93 | 1185.49 | 2.68 | 158.79 | 47.89
6923.95 | 404.73 | 230.95 | 1216.74 | 2.8 | 169.23 | 47.79
6889.17 | 403 | 230.89 | 1227.13 | 2.83 | 166.21 | 47.13
6858.97 | 404.12 | 230.9 | 1229.83 | 2.85 | 165.65 | 48.09
6823.38 | 407.24 | 230.99 | 1229.94 | 2.86 | 162.79 | 48.06
6812.99 | 404.54 | 231.01 | 1229.84 | 2.31 | 152.41 | 48.31
6694.47 | 388.18 | 224.86 | 1229.94 | 0.58 | 192.46 | 45.26
6780.12 | 384.56 | 224.97 | 1229.99 | 0.57 | 164.78 | 45.25
6733.97 | 397.61 | 224.87 | 1229.73 | 0.58 | 151.91 | 45.57
6749.53 | 400.08 | 224.89 | 1215.94 | 0.76 | 167.47 | 45.93
6790.6 | 392.4 | 225.06 | 1179.75 | 1.11 | 160.47 | 45.56
6819.56 | 391.13 | 224.97 | 1199.1 | 1.22 | 150.16 | 45.46
6770 | 396.16 | 224.92 | 1218.7 | 1.34 | 146.51 | 45.2
6782.91 | 397.44 | 224.98 | 1219.98 | 1.57 | 131.45 | 46.14
6809.1 | 396.95 | 224.99 | 1219.93 | 1.68 | 140.59 | 46.46
6808.18 | 394.98 | 225.58 | 1220 | 1.72 | 128.35 | 46.76
6806.57 | 399.52 | 225.93 | 1219.67 | 1.82 | 133.49 | 46.97
6784.83 | 404.34 | 226.03 | 1220.01 | 2.11 | 146.52 | 46.42
6831.54 | 400.64 | 225.91 | 1222.18 | 2.29 | 151.99 | 45.39
6806.44 | 399.27 | 225.95 | 1229.9 | 2.3 | 156.15 | 46.09
6808.05 | 400.52 | 225.95 | 1229.77 | 2.4 | 148.67 | 46.21
6767.94 | 398.59 | 226.04 | 1229.93 | 1.96 | 151.97 | 46.1
6801.08 | 397.31 | 225.96 | 1229.91 | 2.48 | 152.95 | 46.38
6814.41 | 396.09 | 226.14 | 1230.09 | 2.49 | 149.87 | 46.61
6759.83 | 402.71 | 226.01 | 1229.81 | 2.5 | 158.14 | 46.34
6765.9 | 401.16 | 227.71 | 1229.92 | 2.51 | 158.97 | 46.38
6747.34 | 401.28 | 230.09 | 1229.89 | 2.5 | 162.59 | 46.45
6726.62 | 407.51 | 230.89 | 1230.12 | 2.51 | 162.94 | 46.38
6731.88 | 405.2 | 231.17 | 1229.82 | 2.51 | 161.08 | 46.44
6778.27 | 406.71 | 231.08 | 1229.94 | 2.49 | 138.79 | 46.35
6772.66 | 408.53 | 231.01 | 1202.13 | 2.49 | 143.45 | 46.14
6759.87 | 406.79 | 231.04 | 1199.98 | 2.5 | 134.76 | 46.21
6774.54 | 411.14 | 231.16 | 1199.79 | 2.49 | 142.93 | 46.48
6768.47 | 410.02 | 230.99 | 1199.94 | 2.49 | 147.04 | 46.31
6727.6 | 413.78 | 230.8 | 1209.9 | 2.52 | 148.24 | 46.32
6687.5 | 411.18 | 230.97 | 1210.06 | 2.53 | 159.94 | 45.95
6703.23 | 407.11 | 231.06 | 1217.32 | 2.59 | 153.93 | 46.32
6732.72 | 406.15 | 231.13 | 1229.92 | 2.71 | 147.9 | 46.8
6720.52 | 408.66 | 230.94 | 1229.8 | 2.71 | 161.88 | 46.43
6667 | 414.49 | 230.95 | 1230.01 | 2.73 | 156.88 | 46.21
6630.23 | 412.65 | 230.87 | 1229.77 | 2.75 | 162.91 | 46.44
6543.65 | 407.18 | 231.13 | 1229.97 | 2.78 | 154.39 | 46.6
6619.12 | 408.11 | 230.83 | 1229.79 | 2.75 | 157.14 | 46.85
6672.85 | 406.15 | 231.26 | 1230.09 | 2.74 | 156.51 | 47.1
6686.77 | 408.45 | 230.87 | 1229.83 | 2.72 | 152.48 | 47.3
6705.05 | 409.81 | 230.97 | 1230 | 2.71 | 161.87 | 47.41
6753.94 | 407.16 | 230.97 | 1229.82 | 2.74 | 160.3 | 47.49
6772.49 | 406.73 | 231.02 | 1230.31 | 2.85 | 161.3 | 47.37
6748.13 | 410.08 | 231.21 | 1229.81 | 2.94 | 168.29 | 47.6
6713.66 | 407.66 | 231 | 1230.03 | 3 | 157.36 | 47.85
6757.04 | 402.33 | 231.21 | 1229.79 | 3.05 | 158.5 | 47.76
6778.83 | 404.15 | 231.11 | 1230.24 | 3.07 | 165.8 | 47.9
6780.12 | 407.7 | 231 | 1229.76 | 3.07 | 162.8 | 48.03
6699.12 | 410.83 | 230.97 | 1229.99 | 3.1 | 159.64 | 46.71
6725.56 | 404.83 | 231.02 | 1229.85 | 3.1 | 163.14 | 47.17
6826.49 | 407.14 | 231.1 | 1230.12 | 3.06 | 157.06 | 46.8
6840.55 | 408.95 | 231.01 | 1229.76 | 3.04 | 160.1 | 46.98
6853.54 | 406.53 | 231 | 1229.92 | 3.03 | 152.39 | 46.92
6869.43 | 405.93 | 231.4 | 1229.84 | 3.04 | 160.88 | 46.89
6789.49 | 410.73 | 232.09 | 1230.38 | 3.07 | 162.17 | 46.43
6834.63 | 411.94 | 232.05 | 1229.8 | 3.04 | 154.17 | 46.48
6838.69 | 407.85 | 232.89 | 1229.91 | 3.05 | 156.22 | 46.63
6830.19 | 408.64 | 232.83 | 1229.88 | 3.04 | 164.69 | 46.59
6783.11 | 403.05 | 232.94 | 1230.05 | 3.07 | 163.32 | 46.51
6748.07 | 404.4 | 232.94 | 1229.78 | 3.09 | 147.85 | 46.9
6742.15 | 401.43 | 232.91 | 1229.89 | 3.09 | 157.53 | 46.86
6736.59 | 409.58 | 233.21 | 1229.88 | 3.09 | 155.66 | 46.7
6738.55 | 409.63 | 232.97 | 1230.17 | 3.09 | 154.42 | 47.04
6722.42 | 407.02 | 233.02 | 1229.7 | 3.1 | 149.1 | 46.75
6753.88 | 400.52 | 232.99 | 1229.88 | 3.08 | 145.54 | 46.86
6735.16 | 404.26 | 233.17 | 1229.91 | 3.09 | 145.81 | 47.04
6564.16 | 409.41 | 233.14 | 1230.11 | 3.17 | 149.8 | 46.93
6548.57 | 405.04 | 233.09 | 1229.74 | 3.18 | 151.27 | 46.96
6705.15 | 407.39 | 233.09 | 1229.87 | 3.11 | 149.45 | 46.72
6745.52 | 406.77 | 233.03 | 1229.91 | 3.09 | 141.66 | 46.81
6754.9 | 399.58 | 233.09 | 1229.98 | 3.09 | 153.63 | 46.71
6617.23 | 409.38 | 233.03 | 1229.73 | 3.16 | 152.75 | 46.6
6745.41 | 403.82 | 233.01 | 1229.99 | 3.1 | 150.96 | 46.42
6765.53 | 407.59 | 233.12 | 1229.98 | 3.08 | 157.54 | 46.48
6774.87 | 404.85 | 233.08 | 1230.12 | 3.07 | 159.37 | 46.63
6774.01 | 404.29 | 233.04 | 1229.77 | 3.08 | 159.89 | 46.09
6757.69 | 411.37 | 232.86 | 1229.95 | 3.08 | 165.32 | 46.13
6772.06 | 408.42 | 233.05 | 1229.97 | 3.08 | 172.35 | 45.87
6761.62 | 406.6 | 233.02 | 1230.05 | 3.08 | 169.87 | 46.07
6775.04 | 407.44 | 233.04 | 1229.81 | 3.08 | 147.12 | 47.14
6827.63 | 407.3 | 232.97 | 1229.83 | 3.05 | 149.25 | 47.01
6828.75 | 408.89 | 233.06 | 1229.78 | 3.04 | 153.82 | 46.4
6790.1 | 412.74 | 232.9 | 1230.14 | 3.08 | 155.83 | 45.93
6726.15 | 411.22 | 233.06 | 1229.75 | 3.1 | 156.43 | 45.4
6705.2 | 410.6 | 232.82 | 1229.9 | 3.1 | 152.19 | 45.44
6741.08 | 411.23 | 233.16 | 1229.76 | 3.09 | 156.46 | 45.37
6729.79 | 411.65 | 233 | 1230.19 | 3.1 | 164.84 | 45.59
6668.37 | 412.46 | 233.03 | 1229.71 | 3.12 | 169.94 | 45.53
6721.55 | 411.09 | 233.05 | 1229.9 | 3.1 | 158.04 | 45.94
6714.83 | 413.96 | 233.13 | 1229.75 | 3.1 | 158.1 | 46.28
6612.37 | 412.05 | 233 | 1230.05 | 3.15 | 162.5 | 46.56
6741.36 | 404.63 | 233.08 | 1229.78 | 3.09 | 155.4 | 46.6
6821.88 | 411.52 | 233.04 | 1229.85 | 3.05 | 144.17 | 46.85
6795.98 | 413.24 | 232.93 | 1229.86 | 3.06 | 154.69 | 47.08
6687.81 | 418.49 | 232.85 | 1230.02 | 3.11 | 153.98 | 47.25
6618.67 | 408.47 | 232.81 | 1229.73 | 3.14 | 140.27 | 47.62
6694.1 | 401.9 | 232 | 1229.87 | 3.12 | 149.05 | 47.49
6726.69 | 399.16 | 231.98 | 1229.9 | 3.08 | 135.88 | 47.51
6700.8 | 401.6 | 232.01 | 1230.38 | 3.1 | 146.77 | 47.8
6716 | 404.75 | 232.06 | 1229.73 | 3.1 | 154.54 | 47.26
6720.5 | 404.36 | 232.28 | 1229.89 | 3.1 | 154.86 | 47.34
6695.6 | 409.54 | 231.68 | 1229.93 | 3.11 | 152.58 | 46.69
6701.12 | 409.87 | 231.02 | 1230.27 | 3.11 | 154.71 | 46.4
6714.43 | 406.95 | 231.02 | 1229.91 | 3.11 | 155.96 | 46.68
6716.32 | 406.89 | 231.1 | 1229.94 | 3.11 | 151.75 | 46.6
6657.71 | 408.78 | 230.79 | 1229.87 | 3.13 | 166.87 | 46.49
6711.18 | 401.04 | 231.07 | 1230.12 | 3.11 | 150.59 | 46.46
6733.84 | 402.67 | 231 | 1229.77 | 3.1 | 144.13 | 46.86
6752.65 | 401.52 | 230.97 | 1229.8 | 3.08 | 143.76 | 47.15
6684.85 | 408.63 | 231.93 | 1229.73 | 3.11 | 149.36 | 46.45
6733.42 | 409.86 | 232.01 | 1230.18 | 3.09 | 148.11 | 46.65
6756.16 | 406.04 | 232.04 | 1229.93 | 3.08 | 139.6 | 46.98
6763.47 | 404.46 | 231.89 | 1230.02 | 3.08 | 147.78 | 46.44
6671.21 | 411.34 | 232.06 | 1229.82 | 3.13 | 161.28 | 46.03
6704.91 | 408 | 232 | 1230.05 | 3.11 | 163.78 | 46.05
6734.02 | 402.13 | 232.15 | 1229.81 | 3.1 | 147.61 | 46.1
6734.94 | 403.43 | 232.12 | 1229.51 | 3.09 | 154.16 | 46.27
6781.22 | 401.73 | 232.13 | 1230.08 | 3.08 | 147.6 | 46.41
6844.44 | 404.24 | 232 | 1230.18 | 3.05 | 146.88 | 46.69
6823.6 | 407.77 | 231.14 | 1229.6 | 3.05 | 146.9 | 46.1
6780.29 | 408.89 | 230.93 | 1229.94 | 3.07 | 153.44 | 45.84
6765.23 | 404.98 | 231.04 | 1229.82 | 3.09 | 159.04 | 45.72
6773.94 | 407.33 | 231.07 | 1229.98 | 3.08 | 147.79 | 46.13
6756.26 | 412.56 | 231.12 | 1229.85 | 3.07 | 152.7 | 45.71
6792.57 | 412.72 | 231.09 | 1230.04 | 3.06 | 155.14 | 45.17
6762.87 | 412.12 | 230.92 | 1229.75 | 3.08 | 148.15 | 45.33
6707.23 | 412.79 | 230.98 | 1229.92 | 3.1 | 149.61 | 45.22
6728.29 | 412.67 | 231 | 1229.9 | 3.09 | 155.17 | 45.36
6731.98 | 407.9 | 230.97 | 1229.92 | 3.1 | 155.1 | 45.49
6728.58 | 411 | 231.06 | 1229.83 | 3.09 | 144.31 | 45.87
6625.25 | 415.84 | 230.95 | 1203.82 | 3.14 | 149.95 | 46.08
6643.8 | 408.34 | 231.1 | 1202.13 | 3.13 | 139.88 | 46.24
6626.88 | 410 | 230.8 | 1208.35 | 3.14 | 154.95 | 46.21
6697.24 | 409.77 | 230.98 | 1213.03 | 3.11 | 161.39 | 45.98
6728.51 | 415.4 | 230.97 | 1215.12 | 3.1 | 175.11 | 46.63
6683.25 | 419.88 | 230.9 | 1187.31 | 3.12 | 170.06 | 47.34
6626.07 | 406.35 | 230.97 | 1149.57 | 3.15 | 165.33 | 47.12
6736.48 | 399.07 | 230.89 | 1175.28 | 3.1 | 151.23 | 46.85
6733.04 | 399.85 | 230.87 | 1207.34 | 3.1 | 150.23 | 46.65
6745.21 | 402.72 | 230.9 | 1226.02 | 3.08 | 153.36 | 46.43
6754.77 | 399.91 | 231.06 | 1229.91 | 3.09 | 147.36 | 46.74
6750.66 | 403.47 | 230.88 | 1229.99 | 3.08 | 152.26 | 46.86
6717.84 | 405.76 | 231.07 | 1230.05 | 3.1 | 157.82 | 46.55
6763.84 | 410.31 | 230.98 | 1229.76 | 3.08 | 163.23 | 46.28
6711.19 | 405.08 | 231.06 | 1229.95 | 3.1 | 154.41 | 46.46
6777.56 | 403.55 | 231.01 | 1229.8 | 3.08 | 151.35 | 46.7
6781.98 | 406.28 | 231.58 | 1230.18 | 3.07 | 158.05 | 46.59
6776.92 | 409.09 | 231.97 | 1229.74 | 3.07 | 164.72 | 46.53
6789.37 | 406.36 | 231.98 | 1229.94 | 3.08 | 169.38 | 46.16
6820.55 | 403.83 | 231.99 | 1229.9 | 3.05 | 155.8 | 46.16
6765.77 | 405.67 | 232.07 | 1230.17 | 3.08 | 161.6 | 46.24
6848.91 | 404.32 | 232.67 | 1229.58 | 3.05 | 152.47 | 46.4
6855.2 | 407.73 | 233.68 | 1229.94 | 3.03 | 149.59 | 46.57
6802.78 | 409.51 | 233.83 | 1229.84 | 3.06 | 147.78 | 46.72
6796.71 | 407.59 | 233.89 | 1230.33 | 3.07 | 152.84 | 46.82
6810.93 | 406.6 | 233.92 | 1229.78 | 3.06 | 151.07 | 46.63
6747.02 | 417.12 | 233.95 | 1230 | 3.1 | 156.82 | 46.53
6697.33 | 411.61 | 234.1 | 1229.84 | 3.11 | 167.85 | 46.39
6731.37 | 408.87 | 233.91 | 1230.03 | 3.1 | 158.85 | 46.61
6780.7 | 413.51 | 234.13 | 1229.77 | 3.07 | 162.69 | 46.9
6776.85 | 413.46 | 234.05 | 1230.01 | 3.07 | 157.61 | 46.92
6679.69 | 416.1 | 233.95 | 1229.76 | 3.11 | 182.94 | 46.63
6695.42 | 416.18 | 234.04 | 1230.12 | 3.11 | 159.45 | 46.56
6682.48 | 416.1 | 234.15 | 1229.74 | 3.11 | 161.66 | 46.65
6644.79 | 412.16 | 234.01 | 1230.06 | 3.12 | 168.24 | 47.02
6711.84 | 410.09 | 234 | 1229.8 | 3.1 | 156.8 | 47.63
6649.28 | 412.81 | 233.14 | 1229.92 | 3.13 | 158.24 | 47.14
6437.15 | 411.26 | 232.8 | 1229.88 | 3.23 | 167.47 | 47.08
6423.28 | 406.85 | 233.01 | 1229.88 | 3.23 | 175.97 | 47.41
6611.34 | 411.04 | 233.12 | 1230.01 | 3.14 | 169.48 | 47.79
6625.04 | 413.78 | 232.95 | 1229.83 | 3.15 | 168.51 | 47.54
6618.52 | 410.94 | 232.94 | 1229.6 | 3.15 | 177.77 | 47.44
6616.64 | 410.04 | 232.98 | 1230.09 | 3.15 | 188.78 | 47.38
6708.46 | 406.42 | 233.08 | 1229.99 | 3.1 | 183.31 | 47.23
6754.51 | 407.2 | 232.94 | 1230.08 | 3.08 | 169.3 | 48.1
6760.6 | 413.07 | 233.02 | 1229.91 | 3.08 | 173.8 | 47.64
6692.65 | 414.22 | 232.93 | 1229.96 | 3.1 | 186.22 | 47.27
6691.42 | 405.08 | 233.07 | 1229.96 | 3.1 | 180.99 | 47.19
6718.23 | 408 | 232.97 | 1229.84 | 3.1 | 172.62 | 47.07
6740.92 | 403.8 | 232.96 | 1229.86 | 3.09 | 175.91 | 46.94
6745.07 | 408.68 | 233.02 | 1229.89 | 3.09 | 173.32 | 47.11
6749.64 | 410.23 | 233.09 | 1230.09 | 3.09 | 170.63 | 46.78
6700.83 | 412.47 | 232.98 | 1229.83 | 3.12 | 182.59 | 46.95
6709.69 | 410.05 | 233.09 | 1229.78 | 3.11 | 169.43 | 47.25
6739.53 | 412.81 | 232.98 | 1229.97 | 3.08 | 173.5 | 47.31
6778.1 | 412.2 | 232.94 | 1229.83 | 3.07 | 166.49 | 47.08
6661.9 | 413.01 | 232.87 | 1230.11 | 3.12 | 171.78 | 47.26
6704.05 | 407.19 | 232.9 | 1229.76 | 3.11 | 163.97 | 47.55
6745.37 | 409.55 | 232.96 | 1229.92 | 3.08 | 153.08 | 47.61
6760.06 | 410.73 | 232.97 | 1229.77 | 3.07 | 165.48 | 47.76
6775.81 | 409.57 | 232.99 | 1230.01 | 3.08 | 160.55 | 47.42
6772.88 | 409.99 | 232.96 | 1229.8 | 3.07 | 161.29 | 47.07
6762.48 | 411.85 | 232.84 | 1229.99 | 3.09 | 164.11 | 46.76
6758.29 | 407.6 | 233.01 | 1230 | 3.08 | 164.28 | 46.84
6770.39 | 409.43 | 232.99 | 1229.9 | 3.08 | 156.15 | 47.12
6771.88 | 414.69 | 232.79 | 1229.83 | 3.07 | 163.72 | 46.89
6771.3 | 413.67 | 232.98 | 1229.98 | 3.08 | 152.1 | 47.3
6790.88 | 408.56 | 233.05 | 1229.79 | 3.08 | 146.26 | 47.57
6793.65 | 405.52 | 232.9 | 1229.99 | 3.07 | 147.87 | 47.61
6776.45 | 411.39 | 232.96 | 1229.83 | 3.07 | 159.02 | 47.16
6787.33 | 410.49 | 232.99 | 1229.93 | 3.07 | 157.99 | 46.94
6775.26 | 407.67 | 232.97 | 1229.75 | 3.08 | 149.22 | 47.2
6793.96 | 404.58 | 233.04 | 1230.16 | 3.06 | 145.06 | 47.71
6782.8 | 411.38 | 232.98 | 1229.79 | 3.06 | 155.15 | 47.84
6689.36 | 409.18 | 233 | 1229.95 | 3.11 | 145.35 | 47.69
6763.71 | 407.3 | 233.12 | 1229.93 | 3.08 | 140.53 | 47.71
6804.37 | 407.89 | 232.99 | 1230.01 | 3.07 | 148.79 | 47.21
6700.53 | 413.55 | 232.98 | 1229.95 | 3.1 | 168.6 | 47.33
6597.34 | 416.3 | 232.82 | 1229.87 | 3.16 | 132.92 | 48.04
6487.17 | 412.96 | 232.91 | 1229.92 | 3.21 | 128.99 | 48.88
6493.64 | 411.62 | 232.07 | 1229.9 | 3.21 | 139.3 | 48.71
6520.63 | 409.05 | 231.05 | 1229.95 | 3.19 | 131.38 | 48.8
6683.8 | 408.09 | 231.7 | 1229.96 | 3.11 | 144.82 | 48.39
6423.32 | 398.04 | 223.99 | 1229.89 | 2.44 | 199.51 | 48.03
6676.18 | 393.13 | 223.37 | 1208.09 | 0.47 | 131.32 | 47.07
6828.13 | 407.11 | 230.88 | 1212.57 | 1.06 | 161.77 | 46.35
6775.34 | 413.81 | 230.91 | 1216.94 | 1.22 | 156.71 | 45.4
6337.96 | 404.93 | 227.87 | 1182.01 | 1.34 | 169.45 | 45.15
6600.62 | 401.68 | 227.9 | 1185.55 | 1.28 | 176.52 | 45.97
6789 | 400.53 | 228.9 | 1199.77 | 1.32 | 179.09 | 46.69
6811.89 | 404.34 | 229.04 | 1199.83 | 1.48 | 177.43 | 47.01
6813.88 | 402.79 | 228.73 | 1199.76 | 1.61 | 180.75 | 46.39
6806.69 | 409.88 | 229.14 | 1199.93 | 1.72 | 175.4 | 45.71
6814.74 | 412.38 | 229 | 1199.97 | 1.79 | 175.48 | 44.95
6804.64 | 411.21 | 229 | 1199.97 | 1.87 | 168.94 | 44.68
6819.37 | 410.13 | 229.83 | 1207.4 | 1.94 | 182.16 | 45.93
6802.29 | 412.89 | 229.91 | 1218.11 | 2.04 | 184.46 | 46.07
6760.9 | 414.95 | 230.05 | 1226.18 | 2.1 | 205.14 | 45.88
6690.07 | 408.44 | 229.93 | 1230.08 | 2.21 | 223.2 | 45.71
6680.31 | 407.98 | 229.95 | 1229.89 | 2.26 | 203.33 | 45.99
6706.86 | 403.28 | 229.99 | 1229.91 | 2.33 | 173.34 | 47.04
6699.67 | 403.19 | 229.97 | 1229.8 | 2.33 | 187.04 | 46.32
6706.89 | 407.59 | 230.01 | 1230.27 | 2.33 | 195.01 | 46.04
6814.43 | 413.09 | 230.76 | 1229.78 | 2.37 | 205.25 | 45.23
6662.5 | 403.22 | 228.09 | 1203.2 | 0.53 | 212.66 | 45.05
6642.36 | 407.2 | 230.99 | 1209.78 | 0.59 | 217.1 | 44.96
6598.18 | 409.63 | 230.95 | 1221.82 | 0.59 | 210.97 | 45.8
6587.76 | 411.76 | 230.97 | 1229.89 | 0.79 | 196.11 | 46.15
6127.77 | 391.21 | 218.74 | 1230.02 | 0.38 | 175.06 | 47.31
6266.19 | 403.24 | 223.91 | 1229.67 | 0.83 | 191.98 | 45.48
5998.04 | 366.47 | 193.94 | 1150.1 | 0.54 | 213.11 | 46.12
6030.31 | 384.74 | 203.96 | 1150.02 | 0.65 | 240.27 | 44.99
5852.87 | 365.72 | 191.6 | 1149.84 | 0.74 | 212.05 | 45.05
6256.63 | 368.6 | 194.36 | 1149.87 | 1.03 | 225.87 | 45.33
6454.65 | 374.48 | 200.16 | 1150.21 | 1.01 | 230.84 | 45.53
6455.19 | 376.65 | 200.64 | 1149.8 | 1.01 | 172.4 | 45.96
6455.55 | 377.02 | 200.57 | 1149.74 | 1.01 | 204.21 | 46.75
6620.17 | 390.25 | 211.42 | 1149.92 | 1.09 | 216.74 | 46.29
6700.81 | 399.04 | 219.12 | 1149.93 | 1.16 | 191.11 | 46.05
6602.25 | 401.39 | 222.14 | 1149.87 | 1.48 | 204.72 | 46.57
6566.57 | 400.97 | 221.78 | 1149.81 | 1.58 | 169.79 | 46.8
6541.98 | 400.4 | 221.87 | 1149.97 | 1.68 | 217.18 | 47.17
6523.05 | 401.2 | 221.88 | 1149.98 | 1.79 | 190.82 | 46.81
6516.03 | 402.3 | 221.65 | 1149.97 | 1.8 | 160.27 | 47.18
6491.09 | 400.55 | 221.84 | 1149.61 | 1.8 | 151.99 | 47.06
6540.48 | 400.23 | 221.83 | 1150.07 | 1.79 | 182.95 | 47.16
5993.95 | 357.17 | 184.31 | 1155.55 | 0.52 | 199.79 | 46.56
6154.08 | 373.93 | 195.4 | 1159.87 | 0.73 | 192.33 | 46.04
6321.36 | 386.11 | 206.69 | 1159.86 | 1.05 | 191.05 | 45.71
6496.61 | 398.08 | 218.93 | 1160.08 | 1.32 | 191.39 | 45.7
6482.48 | 399.77 | 220.86 | 1164.3 | 1.4 | 194.38 | 45.89
6497.71 | 399.06 | 222.4 | 1183.89 | 1.54 | 194.02 | 45.61
6532.79 | 392.98 | 222.79 | 1197.89 | 1.59 | 197.93 | 45.79
6550.99 | 398.29 | 223.31 | 1200.15 | 1.64 | 194.64 | 45.99
6492.47 | 400.04 | 223.82 | 1200.13 | 1.81 | 191.96 | 45.83
6434.4 | 403.81 | 224.45 | 1199.22 | 2 | 195.89 | 46.24
6460.07 | 399.07 | 224.78 | 1189.36 | 2.02 | 196.85 | 46.33
6556.77 | 401.03 | 225.09 | 1184.13 | 2.01 | 194.93 | 46.09
6630.31 | 402.66 | 225.89 | 1202.86 | 2.16 | 199.16 | 45.82
6637.67 | 402.47 | 225.77 | 1205.03 | 2.15 | 201.6 | 45.35
6656.16 | 405.12 | 225.83 | 1204.74 | 2.15 | 197.89 | 46.63
6693.89 | 405.97 | 225.99 | 1205.14 | 2.14 | 196.3 | 46.85
6749.24 | 408.61 | 226.2 | 1204.99 | 2.13 | 198.37 | 46.57
6674.98 | 410.74 | 227.85 | 1204.85 | 2.14 | 192.62 | 46.74
6652.65 | 410.54 | 227.78 | 1204.91 | 2.24 | 189.03 | 47.12
6636.43 | 407.43 | 227.84 | 1205.05 | 2.36 | 187.69 | 47.3
6622.06 | 410.41 | 227.75 | 1204.97 | 2.35 | 188.4 | 47.47
6580.21 | 411.96 | 227.94 | 1205.03 | 2.37 | 195.09 | 47.04
6531.97 | 408.59 | 227.81 | 1204.82 | 2.39 | 193.42 | 46.55
6518.8 | 406.49 | 227.97 | 1204.97 | 2.4 | 194.88 | 46.34
6544.62 | 405.71 | 227.73 | 1204.99 | 2.39 | 189.54 | 46.52
6560.3 | 405.02 | 227.86 | 1204.86 | 2.38 | 193.32 | 46.34
6257.64 | 383.09 | 215.53 | 1207.41 | 2.5 | 185.16 | 46.76
6204.96 | 359.77 | 189.4 | 1205.83 | 0.56 | 148.84 | 46.32
6567.68 | 391.31 | 216.96 | 1218.72 | 1.12 | 164.45 | 46.93
6599.32 | 399.02 | 222.6 | 1227.53 | 1.37 | 167.59 | 47.32
6608.44 | 401.79 | 225.63 | 1230.09 | 1.76 | 185.88 | 46.79
6574.26 | 406.15 | 225.66 | 1229.73 | 1.9 | 195.8 | 46.51
6479.83 | 403.24 | 225.79 | 1222.13 | 2.07 | 197.5 | 46.39
6631.46 | 402.24 | 225.89 | 1209.7 | 1.97 | 194.04 | 46.83
6627.7 | 397.1 | 225.89 | 1209.96 | 2.14 | 193.56 | 46.72
6621.03 | 399.4 | 225.83 | 1210.1 | 2.35 | 197.48 | 46.8
6646.07 | 400.67 | 225.86 | 1210 | 2.35 | 199.83 | 46.7
6631.17 | 399.35 | 225.92 | 1209.8 | 2.36 | 196.46 | 46.88
6665.87 | 400.28 | 225.9 | 1212.14 | 2.34 | 196.13 | 47.23
6749.32 | 403.26 | 225.77 | 1214.91 | 2.37 | 190.81 | 47.22
6716.63 | 401.71 | 225.72 | 1218.55 | 2.42 | 187.08 | 46.46
6693.72 | 400.12 | 225.98 | 1219.81 | 2.43 | 191.51 | 46.46
6693.09 | 398.65 | 225.77 | 1224.34 | 2.43 | 192.79 | 46.76
6694.8 | 398.91 | 225.82 | 1224.89 | 2.43 | 183.24 | 47.28
6691.29 | 397.09 | 225.99 | 1228.7 | 2.44 | 176.45 | 47.49
6664.68 | 403.87 | 225.92 | 1229.75 | 2.44 | 189.69 | 47.56
6640.59 | 407.36 | 225.95 | 1229.89 | 2.46 | 186.81 | 47.78
6615.59 | 400.26 | 225.88 | 1230.06 | 2.46 | 192.64 | 47.76
6709.1 | 401.51 | 225.94 | 1229.84 | 2.42 | 185.39 | 47.34
6727.97 | 403.99 | 225.93 | 1229.69 | 2.41 | 195.44 | 47.34
6719.34 | 405.45 | 225.89 | 1229.98 | 2.42 | 197.12 | 47.48
6723.45 | 404.21 | 225.73 | 1229.93 | 2.41 | 188.65 | 47.61
6722.72 | 405.94 | 225.92 | 1230.19 | 2.5 | 192 | 47.36
6519.05 | 404.7 | 225.94 | 1229.71 | 2.6 | 194.21 | 47.14
6648.92 | 401.13 | 225.99 | 1229.98 | 2.54 | 178.69 | 47.22
6687.34 | 400.54 | 227.01 | 1230.02 | 2.59 | 181.72 | 46.65
6667.95 | 399.73 | 228.26 | 1230.03 | 2.7 | 176.27 | 46.76
6678.15 | 401.86 | 228.84 | 1229.78 | 2.81 | 177.75 | 47.01
6685.33 | 402.29 | 228.83 | 1229.95 | 2.91 | 180.58 | 46.93
6691.18 | 400.43 | 228.87 | 1229.86 | 2.92 | 181.02 | 46.84
6732.61 | 403.23 | 228.85 | 1230.13 | 2.9 | 174.28 | 47.06
6754.23 | 405.52 | 228.89 | 1229.82 | 2.88 | 172.81 | 47.29
6700.26 | 404.91 | 228.71 | 1229.99 | 2.92 | 169.74 | 47.37
6748 | 400.96 | 228.78 | 1229.93 | 2.89 | 169.04 | 47.18
6748.72 | 401.55 | 228.89 | 1230.07 | 2.89 | 164.97 | 47.6
6743.73 | 407.66 | 228.67 | 1229.72 | 2.9 | 172.65 | 47.5
6743.67 | 408.68 | 228.77 | 1229.96 | 2.89 | 167.35 | 47.43
6738.53 | 408.14 | 228.82 | 1230.03 | 2.9 | 162.04 | 47.34
6783.81 | 409.1 | 229.02 | 1230.12 | 2.89 | 165.3 | 47.36
6677.41 | 407.3 | 228.83 | 1229.74 | 2.92 | 168.57 | 47.64
6670.93 | 403.79 | 228.83 | 1229.86 | 2.92 | 166.19 | 47.88
6675.39 | 403.17 | 228.88 | 1230.04 | 2.92 | 171.92 | 48.01
6725.32 | 406.45 | 228.88 | 1230.04 | 2.9 | 175.42 | 47.45
6747.66 | 406.49 | 228.92 | 1229.77 | 2.9 | 173.64 | 46.96
6706.99 | 408.33 | 229.03 | 1230 | 2.91 | 173.3 | 46.74
6679.1 | 404.58 | 229.06 | 1229.97 | 2.92 | 177.83 | 46.96
6667.93 | 405.31 | 228.95 | 1230.16 | 2.92 | 165.61 | 46.81
6710.02 | 406.7 | 230.51 | 1229.86 | 3.02 | 170.12 | 46.59
6746.39 | 402.48 | 231.05 | 1229.96 | 3.08 | 168.38 | 46.68
6773.16 | 403.63 | 230.94 | 1229.84 | 3.2 | 169.23 | 46.62
6762.97 | 408.58 | 231.01 | 1230.18 | 3.27 | 164.11 | 46.9
6755.78 | 402.6 | 230.96 | 1229.77 | 3.27 | 152.32 | 47.09
6756.29 | 401.78 | 230.98 | 1229.92 | 3.28 | 152.7 | 47.34
6736.97 | 403.83 | 230.92 | 1229.83 | 3.29 | 138.77 | 47.62
6732.23 | 405.47 | 230.97 | 1230.12 | 3.29 | 140.2 | 47.56
6741.74 | 404.65 | 230.79 | 1229.72 | 3.29 | 148.4 | 47.19
6763.04 | 403.35 | 230.99 | 1229.9 | 3.26 | 149.37 | 47.41
6754.66 | 404.48 | 231.05 | 1229.94 | 3.28 | 142.49 | 47.71
6741.87 | 410.36 | 231.02 | 1229.94 | 3.29 | 130.79 | 48.15
6701.5 | 412.98 | 231.06 | 1229.78 | 3.31 | 134.19 | 48.31
6686.56 | 412.4 | 230.93 | 1229.93 | 3.31 | 127.29 | 48.2
6709.3 | 406.93 | 230.96 | 1229.85 | 3.3 | 134.38 | 48.02
6699.63 | 408.27 | 231.06 | 1229.99 | 3.3 | 125.18 | 47.88
6704.39 | 407.65 | 231.04 | 1229.73 | 3.3 | 122.05 | 48.25
6706.71 | 409.57 | 231.03 | 1229.98 | 3.3 | 127.62 | 48
6700.98 | 405.25 | 231.06 | 1230.01 | 3.3 | 128.45 | 47.58
6729.31 | 405.76 | 231.02 | 1230.01 | 3.28 | 122.24 | 47.75
6787.13 | 404.82 | 231.03 | 1229.8 | 3.26 | 116.04 | 48.05
6819.07 | 402.31 | 231.08 | 1229.94 | 3.25 | 119.84 | 48.19
6803.89 | 410 | 231.12 | 1229.94 | 3.25 | 127.01 | 47.87
6680.27 | 406.19 | 230.9 | 1230.13 | 3.31 | 140.02 | 47.67
6749.32 | 405.29 | 231.04 | 1229.79 | 3.28 | 142.4 | 47.57
6758.51 | 407.73 | 231.08 | 1229.95 | 3.28 | 141.1 | 47.37
6756.22 | 407.42 | 230.91 | 1230.01 | 3.27 | 150.5 | 47.39
6753.52 | 408.11 | 231.1 | 1229.99 | 3.29 | 151.71 | 47.21
6764.3 | 407.97 | 231.05 | 1229.81 | 3.28 | 154.17 | 47.03
6765.07 | 407.53 | 230.96 | 1230.04 | 3.27 | 140.4 | 46.57
6753.16 | 410.01 | 231.07 | 1229.74 | 3.28 | 151.59 | 47.02
6786.36 | 403.42 | 230.98 | 1230.13 | 3.26 | 139.89 | 47.34
6789.15 | 403.27 | 230.9 | 1229.62 | 3.26 | 139.91 | 47.49
6737.99 | 405.39 | 230.78 | 1229.94 | 3.3 | 139.9 | 47.62
6785.66 | 405.25 | 230.88 | 1229.9 | 3.26 | 137.77 | 47.67
6784.88 | 407.39 | 230.95 | 1230.03 | 3.26 | 142.73 | 47.73
6768.5 | 410.84 | 231.07 | 1229.77 | 3.28 | 145.46 | 47.07
6789.59 | 407.96 | 230.99 | 1229.9 | 3.24 | 145.6 | 47.08
6761.87 | 411.31 | 230.99 | 1229.9 | 3.27 | 139.51 | 46.96
6779.25 | 410.69 | 230.94 | 1230.08 | 3.27 | 136.74 | 46.77
6805.02 | 406.65 | 230.93 | 1229.73 | 3.27 | 134.27 | 47.29
6790.67 | 407.55 | 230.85 | 1229.91 | 3.25 | 137.22 | 47.32
6693.71 | 407.25 | 230.84 | 1229.88 | 3.29 | 152.31 | 47.19
6494.65 | 367.86 | 195.09 | 1229.73 | 0.84 | 113.4 | 49.43
6596.23 | 380.58 | 207.17 | 1229.97 | 1.71 | 114.83 | 49.66
6564.97 | 394.35 | 215.58 | 1229.96 | 2.16 | 130.5 | 48.9
6422.14 | 396.46 | 216.96 | 1230.24 | 2.23 | 125.12 | 48.44
6601.79 | 398.06 | 221.1 | 1229.82 | 2.23 | 123.26 | 48.71
6627.22 | 398.24 | 220.94 | 1229.96 | 2.25 | 126.11 | 48.78
6639.97 | 398.86 | 222.33 | 1229.82 | 2.26 | 130.59 | 48.31
6645.59 | 403.87 | 222.83 | 1230.17 | 2.25 | 131.06 | 48.16
6615.43 | 403.92 | 223.19 | 1229.78 | 2.49 | 137.45 | 47.98
6648.39 | 401.82 | 224.42 | 1230.05 | 2.73 | 133.71 | 47.59
6758.12 | 405.38 | 227.22 | 1229.86 | 2.83 | 129.72 | 47.48
6764.26 | 407.61 | 227.96 | 1230.06 | 2.89 | 121.81 | 48.05
6682.96 | 410.37 | 227.91 | 1229.71 | 2.93 | 123.55 | 48.01
6672.21 | 408.15 | 227.91 | 1229.96 | 2.93 | 122.15 | 47.92
6692.5 | 404.96 | 227.84 | 1229.86 | 2.92 | 132.26 | 47.72
6701.47 | 406.67 | 227.97 | 1230.23 | 3 | 128.59 | 47.81
6699.88 | 405.78 | 227.82 | 1229.84 | 3.01 | 143.01 | 47.54
6695.21 | 402.41 | 227.95 | 1229.97 | 3.01 | 141.64 | 47.62
6728.47 | 403.25 | 228.09 | 1229.85 | 3.03 | 140.29 | 47.75
6788.8 | 406.17 | 228.97 | 1230.16 | 3.07 | 137.04 | 48.04
6808.04 | 407.12 | 230.02 | 1229.82 | 3.13 | 136.99 | 48.16
6792.75 | 408.36 | 230.99 | 1229.89 | 3.21 | 137.69 | 48.12
6795.37 | 407.7 | 231.06 | 1229.84 | 3.25 | 135.36 | 48.14
6787.78 | 408.49 | 230.96 | 1230.06 | 3.27 | 137.33 | 48.2
6798.11 | 409.14 | 231 | 1229.87 | 3.25 | 137.83 | 47.98
6808.82 | 408.05 | 230.99 | 1229.98 | 3.26 | 139.2 | 48.23
6796.42 | 413.61 | 230.85 | 1230.05 | 3.26 | 132.29 | 48.02
6810.36 | 411.97 | 230.97 | 1229.99 | 3.24 | 131.2 | 47.9
6817.5 | 409.29 | 231.02 | 1229.81 | 3.24 | 135.18 | 47.68
6695.75 | 411.43 | 231 | 1230 | 3.31 | 139.31 | 47.51
6720.31 | 413.04 | 231.03 | 1229.84 | 3.29 | 140.37 | 47.74
6741.36 | 407.96 | 230.86 | 1229.95 | 3.28 | 137.53 | 47.81
6741.99 | 409.41 | 230.83 | 1229.85 | 3.29 | 134.15 | 47.95
6705.22 | 412.9 | 230.94 | 1229.94 | 3.3 | 131.74 | 48.18
6728.19 | 411.88 | 230.99 | 1229.86 | 3.29 | 135.8 | 48.13
6724.65 | 407.99 | 230.9 | 1230.19 | 3.29 | 137.58 | 47.71
6725.95 | 410.88 | 230.92 | 1229.78 | 3.3 | 139.11 | 48
6727.71 | 408.94 | 231.01 | 1229.91 | 3.29 | 135.85 | 47.59
6737.53 | 407.43 | 230.9 | 1229.93 | 3.29 | 135.96 | 47.84
6721.2 | 411.15 | 230.94 | 1229.91 | 3.29 | 133.99 | 48.14
6689.74 | 410.26 | 231.01 | 1229.7 | 3.3 | 146.95 | 48.21
6713.78 | 408.28 | 230.83 | 1229.94 | 3.31 | 151.2 | 47.86
6683.84 | 411.65 | 230.95 | 1229.85 | 3.32 | 142.24 | 47.28
6658.95 | 409.79 | 230.84 | 1230.25 | 3.32 | 135.92 | 48.12
6603.16 | 409.52 | 230.87 | 1229.76 | 3.35 | 138.45 | 48.11
6663.93 | 409.44 | 230.92 | 1229.91 | 3.32 | 132.85 | 48.21
6658.19 | 410.67 | 230.87 | 1229.85 | 3.33 | 139.35 | 47.76
6668.52 | 406.99 | 230.91 | 1230.22 | 3.31 | 139.82 | 47.3
6769.58 | 408.23 | 231.01 | 1229.83 | 3.27 | 141.28 | 46.99
6743.65 | 412.98 | 230.93 | 1229.97 | 3.28 | 159.87 | 46.7
6613.99 | 412.6 | 230.94 | 1229.89 | 3.35 | 150.89 | 47.27
6668.25 | 408.8 | 230.83 | 1230.13 | 3.31 | 148.14 | 47.18
6728.33 | 411.18 | 231.03 | 1229.73 | 3.29 | 139.27 | 47.17
6690.34 | 413.85 | 230.9 | 1229.49 | 3.31 | 144.72 | 47.71
6668.09 | 410.32 | 230.87 | 1229.69 | 3.32 | 145.29 | 47.41
6644.43 | 407.78 | 230.99 | 1230.64 | 3.32 | 145.57 | 47.4
6770.31 | 406.14 | 230.69 | 1229.56 | 3.28 | 136.83 | 47.54
6812.38 | 407.8 | 230.82 | 1229.39 | 3.23 | 137.85 | 47.8
6804.31 | 409.5 | 230.85 | 1230.54 | 3.25 | 139.54 | 47.61
6822.13 | 407.05 | 230.72 | 1230.1 | 3.25 | 141.72 | 47.71
6821.9 | 409.37 | 230.9 | 1229.58 | 3.23 | 138.21 | 47.96
6835.67 | 409.83 | 230.93 | 1230.13 | 3.23 | 127.2 | 47.9
6845.79 | 409.74 | 230.86 | 1230.19 | 3.24 | 122.22 | 48.53
6860.3 | 407.79 | 230.82 | 1229.88 | 3.23 | 127.17 | 48.43
6818.15 | 410.02 | 230.79 | 1229.51 | 3.25 | 123.93 | 48.69
6803.19 | 413.88 | 230.92 | 1230.1 | 3.25 | 121.18 | 48.86
6824.33 | 413.43 | 230.91 | 1229.97 | 3.24 | 131.04 | 48.34
6807.36 | 407.37 | 230.81 | 1230 | 3.24 | 127.77 | 48.24
6811.5 | 408.3 | 230.85 | 1229.76 | 3.24 | 127.58 | 48.53
6811.18 | 412.55 | 230.95 | 1230.04 | 3.25 | 128.18 | 48.54
6815.75 | 409.12 | 230.93 | 1229.86 | 3.26 | 124.52 | 48.63
6814.66 | 406.19 | 230.84 | 1229.83 | 3.25 | 112.04 | 48.89
6803.13 | 409.17 | 230.88 | 1229.76 | 3.25 | 112.09 | 49.19
6713.58 | 410.04 | 230.81 | 1229.99 | 3.29 | 121.03 | 48.73
6780.06 | 403.9 | 230.86 | 1229.92 | 3.26 | 114.25 | 48.67
6785.08 | 406.02 | 230.99 | 1230.12 | 3.26 | 117.73 | 48.52
6790.1 | 406.33 | 230.91 | 1220.94 | 3.26 | 112.7 | 48.72
6778.54 | 407.82 | 230.91 | 1203.12 | 3.27 | 118.37 | 48.72
6790.61 | 407.58 | 230.82 | 1211.63 | 3.26 | 120.83 | 48.62
6820.82 | 400.88 | 230.86 | 1228.98 | 3.24 | 118.63 | 48.45
6819.12 | 409.74 | 230.88 | 1229.89 | 3.24 | 122.54 | 48.22
6816.2 | 406.87 | 230.88 | 1228.18 | 3.25 | 124.65 | 48.26
6830.19 | 406.02 | 230.92 | 1230.16 | 3.23 | 128.06 | 48.52
6849.01 | 406.17 | 230.77 | 1229.92 | 3.23 | 122.67 | 48.57
6847.49 | 407.5 | 230.88 | 1229.97 | 3.23 | 123.04 | 48.74
6854.55 | 407.03 | 230.82 | 1229.7 | 3.24 | 126.7 | 48.51